## EO_4353
タイトル | 商品コード | タイプ | 直径 (mm) | 偏芯 (分) | 面取り | CT (mm) | ET (mm) | CA (mm) | BFL (mm) | EFL (mm) | コーティング | 基板 | 表面品質 | ニュートン (P-V) @ 632.8nm | イレギュラリティ (P-V) @ 632.8nm | 曲率半径 R1 (mm) | 曲率半径 R2 (mm) | Fナンバー | 焦点距離を規定している波長 (nm) | NA | 波長範囲 (nm) | 共役距離 | 適合証明書
ベストフォーム球面レンズ 12.5 x 20 | 22-563 | Double-Convex Lens | 12.50 +0/-0.025 | <1 | Protective as needed | 4.00 ±0.05 | 1.66 | 11.25 | 17.80 | 20.00 | Uncoated | Fused Silica | 10-5 | 1.5λ | λ/4 | 41.26 | 11.43 | 1.6 | 587.6 | 0.31 | 200 - 2200 | Infinite | 内容を見る
ベストフォーム球面レンズ 12.5 x 25 | 22-564 | Double-Convex Lens | 12.50 +0/-0.025 | <1 | Protective as needed | 4.00 ±0.05 | 2.19 | 11.25 | 22.79 | 25.00 | Uncoated | Fused Silica | 10-5 | 1.5λ | λ/4 | 54.52 | 14.18 | 2 | 587.6 | 0.25 | 200 - 2200 | Infinite | 内容を見る
ベストフォーム球面レンズ 12.5 x 40 | 22-565 | Double-Convex Lens | 12.50 +0/-0.025 | <1 | Protective as needed | 2.40 ±0.05 | 1.31 | 11.25 | 38.65 | 40.00 | Uncoated | Fused Silica | 10-5 | 1.5λ | λ/4 | 98.15 | 22.38 | 3.2 | 587.6 | 0.16 | 200 - 2200 | Infinite | 内容を見る
ベストフォーム球面レンズ 12.5 x 50 | 22-566 | Double-Convex Lens | 12.50 +0/-0.025 | <1 | Protective as needed | 2.10 ±0.05 | 1.24 | 11.25 | 48.81 | 50.00 | Uncoated | Fused Silica | 10-5 | 1.5λ | λ/4 | 125.00 | 27.92 | 4 | 587.6 | 0.13 | 200 - 2200 | Infinite | 内容を見る
ベストフォーム球面レンズ 25 x 40 | 22-569 | Double-Convex Lens | 25.00 +0/-0.025 | <1 | Protective as needed | 9.00 ±0.05 | 4.31 | 22.50 | 35.06 | 40.00 | Uncoated | Fused Silica | 10-5 | 1.5λ | λ/4 | 80.56 | 22.91 | 1.6 | 587.6 | 0.31 | 200 - 2200 | Infinite | 内容を見る
ベストフォーム球面レンズ 25 x 50 | 22-570 | Double-Convex Lens | 25.00 +0/-0.025 | <1 | Protective as needed | 9.00 ±0.05 | 5.37 | 22.50 | 45.02 | 50.00 | Uncoated | Fused Silica | 10-5 | 1.5λ | λ/4 | 106.90 | 28.41 | 2 | 587.6 | 0.25 | 200 - 2200 | Infinite | 内容を見る
ベストフォーム球面レンズ 25 x 75 | 22-571 | Double-Convex Lens | 25.00 +0/-0.025 | <1 | Protective as needed | 4.00 ±0.05 | 1.67 | 22.50 | 72.76 | 75.00 | Uncoated | Fused Silica | 10-5 | 1.5λ | λ/4 | 185.00 | 41.95 | 3 | 587.6 | 0.17 | 200 - 2200 | Infinite | 内容を見る
ベストフォーム球面レンズ 25 x 100 | 22-572 | Double-Convex Lens | 25.00 +0/-0.025 | <1 | Protective as needed | 3.00 ±0.05 | 1.27 | 22.50 | 98.31 | 100.00 | Uncoated | Fused Silica | 10-5 | 1.5λ | λ/4 | 253.56 | 55.76 | 4 | 587.6 | 0.13 | 200 - 2200 | Infinite | 内容を見る