## EO_2029
タイトル | 商品コード | タイプ | 補足 | 直径 (mm) | CT (mm) | 偏芯 (分) | CA (mm) | ET (mm) | EFL (mm) | 基板 | Fナンバー | NA | コーティング | 波長範囲 (nm) | BFL (mm) | コーティング スペック | 焦点距離を規定している波長 (nm) | FL公差 (%) | 曲率半径 R1 (mm) | 表面品質 | 損傷閾値, 参考値 | ニュートン (P-V) @ 632.8nm | イレギュラリティ (P-V) @ 632.8nm | RoHS 2015/863 | 適合証明書 | Reach 240 | Reach 223 | Reach 224 | Reach 235
TS 合成石英製平凹レンズ 6 x -9 | 45-697 | Plano-Concave Lens | Max. Flat Annulus is 0.3mm | 6.00 +0.0/-0.025 | 2.00 ±0.05 | <3 | 5.4 | 3.00 | -9.00 | Fused Silica (Corning 7980) | 1.5 | 0.33 | Uncoated | 200 - 2200 | -10.38 |  | 587.6 | ±1 | -4.13 | 40-20 |  | 1.5λ | λ/4 | 適合 | 内容を見る | 適合
TS 合成石英製平凹レンズ 6 x -12 | 45-698 | Plano-Concave Lens | Max. Flat Annulus is 0.3mm | 6.00 +0.0/-0.025 | 2.00 ±0.05 | <1 | 5.4 | 2.71 | -12.00 | Fused Silica (Corning 7980) | 2.00 | 0.25 | Uncoated | 200 - 2200 | -13.38 |  | 587.6 | ±1 | -5.50 | 40-20 |  | 1.5λ | λ/4 | 適合 | 内容を見る |  | 適合
TS 合成石英製平凹レンズ 6 x -18 | 45-699 | Plano-Concave Lens | Max. Flat Annulus is 0.3mm | 6.00 +0.0/-0.025 | 2.00 ±0.05 | <1 | 5.4 | 2.45 | -18.00 | Fused Silica (Corning 7980) | 3.00 | 0.17 | Uncoated | 200 - 2200 | -19.37 |  | 587.6 | ±1 | -8.25 | 40-20 |  | 1.5λ | λ/4 | 適合 | 内容を見る |  | 適合
TS 合成石英製平凹レンズ 6 x -9 UV-AR | 46-308 | Plano-Concave Lens | Max. Flat Annulus is 0.3mm | 6.00 +0.0/-0.025 | 2.00 ±0.05 | <3 | 5.4 | 3.00 | -9.00 | Fused Silica (Corning 7980) | 1.5 | 0.33 | UV-AR (250-425nm) | 250 - 425 | -10.38 | Rabs ≤1.0% @ 250 - 425nm Ravg ≤0.75% @ 250 - 425nm Ravg ≤0.5% @ 370 - 420nm | 587.6 | ±1 | -4.13 | 40-20 | 3 J/cm2 @ 355nm, 10ns | 1.5λ | λ/4 | 適合 | 内容を見る |  |  | 適合
TS 合成石英製平凹レンズ 6 x-9 UV-VIS | 71-091 | Plano-Concave Lens | Max. Flat Annulus is 0.3mm | 6.00 +0.0/-0.025 | 2.00 ±0.05 | <1 | 5.40 | 3.00 | -9.00 | Fused Silica (Corning 7980) | 1.50 | 0.33 | UV-VIS (250-700nm) | 250 - 700 | -10.38 | Rabs ≤1.0% @ 350 - 450nm Ravg ≤1.5% @ 250 - 700nm | 587.6 ±1 |  | 4.13 | 40-20 |  | 1.5λ | λ/4 |  | 内容を見る
TS 合成石英製平凹レンズ 6 x -12 UV-AR | 46-309 | Plano-Concave Lens | Max. Flat Annulus is 0.3mm | 6.00 +0.0/-0.025 | 2.00 ±0.05 | <1 | 5.4 | 2.71 | -12.00 | Fused Silica (Corning 7980) | 2.00 | 0.25 | UV-AR (250-425nm) | 250 - 425 | -13.38 | Rabs ≤1.0% @ 250 - 425nm Ravg ≤0.75% @ 250 - 425nm Ravg ≤0.5% @ 370 - 420nm | 587.6 | ±1 | -5.50 | 40-20 | 3 J/cm2 @ 355nm, 10ns | 1.5λ | λ/4 | 適合 | 内容を見る |  |  |  | 適合
TS 合成石英製平凹レンズ 6 x-12 UV-VIS | 71-092 | Plano-Concave Lens | Max. Flat Annulus is 0.3mm | 6.00 +0.0/-0.025 | 2.00 ±0.05 | <1 | 5.40 | 2.71 | -12.00 | Fused Silica (Corning 7980) | 2.00 | 0.25 | UV-VIS (250-700nm) | 250 - 700 | -13.38 | Rabs ≤1.0% @ 350 - 450nm Ravg ≤1.5% @ 250 - 700nm | 587.6 ±1 |  | 5.50 | 40-20 |  | 1.5λ | λ/4 |  | 内容を見る
TS 合成石英製平凹レンズ 6 x -18 UV-AR | 46-310 | Plano-Concave Lens | Max. Flat Annulus is 0.3mm | 6.00 +0.0/-0.025 | 2.00 ±0.05 | <1 | 5.4 | 2.45 | -18.00 | Fused Silica (Corning 7980) | 3.00 | 0.17 | UV-AR (250-425nm) | 250 - 425 | -19.37 | Rabs ≤1.0% @ 250 - 425nm Ravg ≤0.75% @ 250 - 425nm Ravg ≤0.5% @ 370 - 420nm | 587.6 | ±1 | -8.25 | 40-20 | 3 J/cm2 @ 355nm, 10ns | 1.5λ | λ/4 | 適合 | 内容を見る |  |  |  | 適合
TS 合成石英製平凹レンズ 6 x-18 UV-VIS | 71-093 | Plano-Concave Lens | Max. Flat Annulus is 0.3mm | 6.00 +0.0/-0.025 | 2.00 ±0.05 | <1 | 5.40 | 2.45 | -18.00 | Fused Silica (Corning 7980) | 3.00 | 0.17 | UV-VIS (250-700nm) | 250 - 700 | -19.37 | Rabs ≤1.0% @ 350 - 450nm Ravg ≤1.5% @ 250 - 700nm | 587.6 ±1 |  | 8.25 | 40-20 |  | 1.5λ | λ/4 |  | 内容を見る
TS 合成石英製平凹レンズ 6 x -9 VIS-NIR | 21-043 | Plano-Concave Lens | Max. Flat Annulus is 0.3mm | 6.00 +0.0/-0.025 | 2.00 ±0.05 | <3 | 5.4 | 3.00 | -9.00 | Fused Silica (Corning 7980) | 1.5 | 0.33 | VIS-NIR (400-1000nm) | 400 - 1000 | -10.38 | Rabs ≤0.25% @ 880nm Ravg ≤1.25% @ 400 - 870nm Ravg ≤1.25% @ 890 - 1000nm | 587.6 | ±1 | -4.13 | 40-20 | 5 J/cm2 @ 532nm, 10ns | 1.5λ | λ/4 | 適合 | 内容を見る |  |  |  | 適合
TS 合成石英製平凹レンズ 6 x -12 VIS-NIR | 21-044 | Plano-Concave Lens | Max. Flat Annulus is 0.3mm | 6.00 +0.0/-0.025 | 2.00 ±0.05 | <1 | 5.4 | 2.71 | -12.00 | Fused Silica (Corning 7980) | 2.00 | 0.25 | VIS-NIR (400-1000nm) | 400 - 1000 | -13.38 | Rabs ≤0.25% @ 880nm Ravg ≤1.25% @ 400 - 870nm Ravg ≤1.25% @ 890 - 1000nm | 587.6 | ±1 | -5.50 | 40-20 | 5 J/cm2 @ 532nm, 10ns | 1.5λ | λ/4 | 適合 | 内容を見る |  |  |  | 適合
TS 合成石英製平凹レンズ 6 x -18 VIS-NIR | 21-045 | Plano-Concave Lens | Max. Flat Annulus is 0.3mm | 6.00 +0.0/-0.025 | 2.00 ±0.05 | <1 | 5.4 | 2.45 | -18.00 | Fused Silica (Corning 7980) | 3.00 | 0.17 | VIS-NIR (400-1000nm) | 400 - 1000 | -19.37 | Rabs ≤0.25% @ 880nm Ravg ≤1.25% @ 400 - 870nm Ravg ≤1.25% @ 890 - 1000nm | 587.6 | ±1 | -8.25 | 40-20 | 5 J/cm2 @ 532nm, 10ns | 1.5λ | λ/4 | 適合 | 内容を見る |  |  |  | 適合
TS 合成石英製平凹レンズ 9 x-13.5 UV-VIS | 71-094 | Plano-Concave Lens | Max. Flat Annulus is 0.3mm | 9.00 +0.0/-0.025 | 2.00 ±0.05 | <1 | 8.10 | 3.64 | -13.50 | Fused Silica (Corning 7980) | 1.44 | 0.35 | UV-VIS (250-700nm) | 250 - 700 | -14.89 | Rabs ≤1.0% @ 350 - 450nm Ravg ≤1.5% @ 250 - 700nm | 587.6 ±1 |  | 6.20 | 40-20 |  | 1.5λ | λ/4 |  | 内容を見る
TS 合成石英製平凹レンズ 9 x-18 UV-VIS | 71-095 | Plano-Concave Lens | Max. Flat Annulus is 0.3mm | 9.00 +0.0/-0.025 | 2.00 ±0.05 | <1 | 8.10 | 3.15 | -18.00 | Fused Silica (Corning 7980) | 2.00 | 0.25 | UV-VIS (250-700nm) | 250 - 700 | -19.37 | Rabs ≤1.0% @ 350 - 450nm Ravg ≤1.5% @ 250 - 700nm | 587.6 ±1 |  | 8.25 | 40-20 |  | 1.5λ | λ/4 |  | 内容を見る
TS 合成石英製平凹レンズ 9 x -13.5 | 45-700 | Plano-Concave Lens | Max. Flat Annulus is 0.3mm | 9.00 +0.0/-0.025 | 2.00 ±0.05 | <1 | 8.1 | 3.64 | -13.50 | Fused Silica (Corning 7980) | 1.5 | 0.33 | Uncoated | 200 - 2200 | -14.89 |  | 587.6 | ±1 | -6.20 | 40-20 |  | 1.5λ | λ/4 | 適合 | 内容を見る |  | 適合
TS 合成石英製平凹レンズ 9 x -18 | 45-701 | Plano-Concave Lens | Max. Flat Annulus is 0.3mm | 9.00 +0.0/-0.025 | 2.00 ±0.05 | <1 | 8.1 | 3.15 | -18.00 | Fused Silica (Corning 7980) | 2.00 | 0.25 | Uncoated | 200 - 2200 | -19.37 |  | 587.6 | ±1 | -8.25 | 40-20 |  | 1.5λ | λ/4 | 適合 | 内容を見る |  | 適合
TS 合成石英製平凹レンズ 9 x -27 | 45-702 | Plano-Concave Lens | Max. Flat Annulus is 0.3mm | 9.00 +0.0/-0.025 | 2.00 ±0.05 | <1 | 8.1 | 2.73 | -27.00 | Fused Silica (Corning 7980) | 3.00 | 0.17 | Uncoated | 200 - 2200 | -28.42 |  | 587.6 | ±1 | -12.40 | 40-20 |  | 1.5λ | λ/4 | 適合 | 内容を見る |  | 適合
TS 合成石英製平凹レンズ 9 x -13.5 UV-AR | 46-311 | Plano-Concave Lens | Max. Flat Annulus is 0.3mm | 9.00 +0.0/-0.025 | 2.00 ±0.05 | <1 | 8.1 | 3.64 | -13.50 | Fused Silica (Corning 7980) | 1.5 | 0.33 | UV-AR (250-425nm) | 250 - 425 | -14.89 | Rabs ≤1.0% @ 250 - 425nm Ravg ≤0.75% @ 250 - 425nm Ravg ≤0.5% @ 370 - 420nm | 587.6 | ±1 | -6.20 | 40-20 | 3 J/cm2 @ 355nm, 10ns | 1.5λ | λ/4 | 適合 | 内容を見る |  |  |  | 適合
TS 合成石英製平凹レンズ 9 x -18 UV-AR | 46-312 | Plano-Concave Lens | Max. Flat Annulus is 0.3mm | 9.00 +0.0/-0.025 | 2.00 ±0.05 | <1 | 8.1 | 3.15 | -18.00 | Fused Silica (Corning 7980) | 2.00 | 0.25 | UV-AR (250-425nm) | 250 - 425 | -19.37 | Rabs ≤1.0% @ 250 - 425nm Ravg ≤0.75% @ 250 - 425nm Ravg ≤0.5% @ 370 - 420nm | 587.6 | ±1 | -8.25 | 40-20 | 3 J/cm2 @ 355nm, 10ns | 1.5λ | λ/4 | 適合 | 内容を見る |  | 適合
TS 合成石英製平凹レンズ 9 x-27 UV-VIS | 71-096 | Plano-Concave Lens | Max. Flat Annulus is 0.3mm | 9.00 +0.0/-0.025 | 2.00 ±0.05 | <1 | 8.10 | 2.73 | -27.00 | Fused Silica (Corning 7980) | 3.00 | 0.17 | UV-VIS (250-700nm) | 250 - 700 | -28.42 | Rabs ≤1.0% @ 350 - 450nm Ravg ≤1.5% @ 250 - 700nm | 587.6 ±1 |  | 12.40 | 40-20 |  | 1.5λ | λ/4 |  | 内容を見る
TS 合成石英製平凹レンズ 9 x -27 UV-AR | 46-313 | Plano-Concave Lens | Max. Flat Annulus is 0.3mm | 9.00 +0.0/-0.025 | 2.00 ±0.05 | <1 | 8.1 | 2.73 | -27.00 | Fused Silica (Corning 7980) | 3.00 | 0.17 | UV-AR (250-425nm) | 250 - 425 | -28.42 | Rabs ≤1.0% @ 250 - 425nm Ravg ≤0.75% @ 250 - 425nm Ravg ≤0.5% @ 370 - 420nm | 587.6 | ±1 | -12.40 | 40-20 | 3 J/cm2 @ 355nm, 10ns | 1.5λ | λ/4 | 適合 | 内容を見る |  |  |  | 適合
TS 合成石英製平凹レンズ 9 x -13.5 VIS-NIR | 21-046 | Plano-Concave Lens | Max. Flat Annulus is 0.3mm | 9.00 +0.0/-0.025 | 2.00 ±0.05 | <1 | 8.1 | 3.64 | -13.50 | Fused Silica (Corning 7980) | 1.5 | 0.33 | VIS-NIR (400-1000nm) | 400 - 1000 | -14.89 | Rabs ≤0.25% @ 880nm Ravg ≤1.25% @ 400 - 870nm Ravg ≤1.25% @ 890 - 1000nm | 587.6 | ±1 | -6.20 | 40-20 | 5 J/cm2 @ 532nm, 10ns | 1.5λ | λ/4 | 適合 | 内容を見る |  |  |  | 適合
TS 合成石英製平凹レンズ 9 x -18 VIS-NIR | 21-047 | Plano-Concave Lens | Max. Flat Annulus is 0.3mm | 9.00 +0.0/-0.025 | 2.00 ±0.05 | <1 | 8.1 | 3.15 | -18.00 | Fused Silica (Corning 7980) | 2.00 | 0.25 | VIS-NIR (400-1000nm) | 400 - 1000 | -19.37 | Rabs ≤0.25% @ 880nm Ravg ≤1.25% @ 400 - 870nm Ravg ≤1.25% @ 890 - 1000nm | 587.6 | ±1 | -8.25 | 40-20 | 5 J/cm2 @ 532nm, 10ns | 1.5λ | λ/4 | 適合 | 内容を見る |  |  |  | 適合
TS 合成石英製平凹レンズ 9 x -27 VIS-NIR | 21-048 | Plano-Concave Lens | Max. Flat Annulus is 0.3mm | 9.00 +0.0/-0.025 | 2.00 ±0.05 | <1 | 8.1 | 2.73 | -27.00 | Fused Silica (Corning 7980) | 3.00 | 0.17 | VIS-NIR (400-1000nm) | 400 - 1000 | -28.42 | Rabs ≤0.25% @ 880nm Ravg ≤1.25% @ 400 - 870nm Ravg ≤1.25% @ 890 - 1000nm | 587.6 | ±1 | -12.40 | 40-20 | 5 J/cm2 @ 532nm, 10ns | 1.5λ | λ/4 | 適合 | 内容を見る |  |  |  | 適合
TS 合成石英製平凹レンズ 12 x -25 | 48-046 | Plano-Concave Lens | Max. Flat Annulus is 0.3mm | 12.00 +0.0/-0.025 | 2.00 ±0.05 | <1 | 11 | 3.52 | -25.00 | Fused Silica (Corning 7980) | 2.08 | 0.24 | Uncoated | 200 - 2200 | -26.37 |  | 587.6 | ±1 | -11.46 | 40-20 |  | 1.5λ | λ/4 | 適合 | 内容を見る |  | 適合
TS 合成石英製平凹レンズ 12 x -30 | 48-047 | Plano-Concave Lens | Max. Flat Annulus is 0.3mm | 12.00 +0.0/-0.025 | 2.00 ±0.05 | <1 | 11 | 3.24 | -30.00 | Fused Silica (Corning 7980) | 2.5 | 0.20 | Uncoated | 200 - 2200 | -31.37 |  | 587.6 | ±1 | -13.75 | 40-20 |  | 1.5λ | λ/4 | 適合 | 内容を見る |  | 適合
TS 合成石英製平凹レンズ 12 x -40 | 48-048 | Plano-Concave Lens | Max. Flat Annulus is 0.3mm | 12.00 +0.0/-0.025 | 2.00 ±0.05 | <1 | 11 | 2.91 | -40.00 | Fused Silica (Corning 7980) | 3.33 | 0.15 | Uncoated | 200 - 2200 | -41.37 |  | 587.6 | ±1 | -18.33 | 40-20 |  | 1.5λ | λ/4 | 適合 | 内容を見る |  | 適合
TS 合成石英製平凹レンズ 12 x -50 | 48-049 | Plano-Concave Lens | Max. Flat Annulus is 0.3mm | 12.00 +0.0/-0.025 | 2.00 ±0.05 | <1 | 11 | 2.72 | -50.00 | Fused Silica (Corning 7980) | 4.17 | 0.12 | Uncoated | 200 - 2200 | -51.37 |  | 587.6 | ±1 | -22.92 | 40-20 |  | 1.5λ | λ/4 | 適合 | 内容を見る |  |  | 適合
TS 合成石英製平凹レンズ 12 x -100 | 85-879 | Plano-Concave Lens | Max. Flat Annulus is 0.3mm | 12.00 +0.0/-0.025 | 2.00 ±0.05 | <1 | 11 | 2.36 | -100.00 | Fused Silica (Corning 7980) | 8.33 | 0.06 | Uncoated | 200 - 2200 | -101.37 |  | 587.6 | ±1 | -45.85 | 40-20 |  | 1.5λ | λ/4 | 適合 | 内容を見る |  | 適合
TS 合成石英製平凹レンズ 12 x -25 UV-AR | 48-050 | Plano-Concave Lens | Max. Flat Annulus is 0.3mm | 12.00 +0.0/-0.025 | 2.00 ±0.05 | <1 | 11 | 3.52 | -25.00 | Fused Silica (Corning 7980) | 2.08 | 0.24 | UV-AR (250-425nm) | 250 - 425 | -26.37 | Rabs ≤1.0% @ 250 - 425nm Ravg ≤0.75% @ 250 - 425nm Ravg ≤0.5% @ 370 - 420nm | 587.6 | ±1 | -11.46 | 40-20 | 3 J/cm2 @ 355nm, 10ns | 1.5λ | λ/4 | 適合 | 内容を見る |  |  |  | 適合
TS 合成石英製平凹レンズ 12 x -25 UV-VIS | 71-097 | Plano-Concave Lens | Max. Flat Annulus is 0.3mm | 12.00 +0.0/-0.025 | 2.00 ±0.05 | <1 | 11.00 | 3.52 | -25.00 | Fused Silica (Corning 7980) | 2.08 | 0.24 | UV-VIS (250-700nm) | 250 - 700 | -26.37 | Rabs ≤1.0% @ 350 - 450nm Ravg ≤1.5% @ 250 - 700nm | 587.6 ±1 |  | 11.46 | 40-20 |  | 1.5λ | λ/4 |  | 内容を見る
TS 合成石英製平凹レンズ 12 x -30 UV-AR | 48-051 | Plano-Concave Lens | Max. Flat Annulus is 0.3mm | 12.00 +0.0/-0.025 | 2.00 ±0.05 | <1 | 11 | 3.24 | -30.00 | Fused Silica (Corning 7980) | 2.5 | 0.20 | UV-AR (250-425nm) | 250 - 425 | -31.37 | Rabs ≤1.0% @ 250 - 425nm Ravg ≤0.75% @ 250 - 425nm Ravg ≤0.5% @ 370 - 420nm | 587.6 | ±1 | -13.75 | 40-20 | 3 J/cm2 @ 355nm, 10ns | 1.5λ | λ/4 | 適合 | 内容を見る |  |  |  | 適合
TS 合成石英製平凹レンズ 12 x -30 UV-VIS | 71-098 | Plano-Concave Lens | Max. Flat Annulus is 0.3mm | 12.00 +0.0/-0.025 | 2.00 ±0.05 | <1 | 11.00 | 3.24 | -30.00 | Fused Silica (Corning 7980) | 2.50 | 0.20 | UV-VIS (250-700nm) | 250 - 700 | -31.37 | Rabs ≤1.0% @ 350 - 450nm Ravg ≤1.5% @ 250 - 700nm | 587.6 ±1 |  | 13.75 | 40-20 |  | 1.5λ | λ/4 |  | 内容を見る
TS 合成石英製平凹レンズ 12 x -40 UV-AR | 48-052 | Plano-Concave Lens | Max. Flat Annulus is 0.3mm | 12.00 +0.0/-0.025 | 2.00 ±0.05 | <1 | 11 | 2.91 | -40.00 | Fused Silica (Corning 7980) | 3.33 | 0.15 | UV-AR (250-425nm) | 250 - 425 | -41.37 | Rabs ≤1.0% @ 250 - 425nm Ravg ≤0.75% @ 250 - 425nm Ravg ≤0.5% @ 370 - 420nm | 587.6 | ±1 | -18.33 | 40-20 | 3 J/cm2 @ 355nm, 10ns | 1.5λ | λ/4 | 適合 | 内容を見る |  |  |  | 適合
TS 合成石英製平凹レンズ 12 x -40 UV-VIS | 71-099 | Plano-Concave Lens | Max. Flat Annulus is 0.3mm | 12.00 +0.0/-0.025 | 2.00 ±0.05 | <1 | 11.00 | 2.91 | -40.00 | Fused Silica (Corning 7980) | 3.33 | 0.15 | UV-VIS (250-700nm) | 250 - 700 | -41.37 | Rabs ≤1.0% @ 350 - 450nm Ravg ≤1.5% @ 250 - 700nm | 587.6 ±1 |  | 18.33 | 40-20 |  | 1.5λ | λ/4 |  | 内容を見る
TS 合成石英製平凹レンズ 12 x -50 UV-AR | 48-053 | Plano-Concave Lens | Max. Flat Annulus is 0.3mm | 12.00 +0.0/-0.025 | 2.00 ±0.05 | <1 | 11 | 2.72 | -50.00 | Fused Silica (Corning 7980) | 4.17 | 0.12 | UV-AR (250-425nm) | 250 - 425 | -51.37 | Rabs ≤1.0% @ 250 - 425nm Ravg ≤0.75% @ 250 - 425nm Ravg ≤0.5% @ 370 - 420nm | 587.6 | ±1 | -22.92 | 40-20 | 3 J/cm2 @ 355nm, 10ns | 1.5λ | λ/4 | 適合 | 内容を見る |  |  |  | 適合
TS 合成石英製平凹レンズ 12 x -50 UV-VIS | 71-100 | Plano-Concave Lens | Max. Flat Annulus is 0.3mm | 12.00 +0.0/-0.025 | 2.00 ±0.05 | <1 | 11.00 | 2.72 | -50.00 | Fused Silica (Corning 7980) | 4.17 | 0.12 | UV-VIS (250-700nm) | 250 - 700 | -51.37 | Rabs ≤1.0% @ 350 - 450nm Ravg ≤1.5% @ 250 - 700nm | 587.6 ±1 |  | 22.92 | 40-20 |  | 1.5λ | λ/4 |  | 内容を見る
TS 合成石英製平凹レンズ 12 x -100 UV-AR | 88-037 | Plano-Concave Lens | Max. Flat Annulus is 0.3mm | 12.00 +0.0/-0.025 | 2.00 ±0.05 | <1 | 11 | 2.36 | -100.00 | Fused Silica (Corning 7980) | 8.33 | 0.06 | UV-AR (250-425nm) | 250 - 425 | -101.37 | Rabs ≤1.0% @ 250 - 425nm Ravg ≤0.75% @ 250 - 425nm Ravg ≤0.5% @ 370 - 420nm | 587.6 | ±1 | -45.85 | 40-20 | 3 J/cm2 @ 355nm, 10ns | 1.5λ | λ/4 | 適合 | 内容を見る |  |  |  | 適合
TS 合成石英製平凹レンズ 12 x -100 UV-VIS | 71-101 | Plano-Concave Lens | Max. Flat Annulus is 0.3mm | 12.00 +0.0/-0.025 | 2.00 ±0.05 | <1 | 11.00 | 2.36 | -100.00 | Fused Silica (Corning 7980) | 8.33 | 0.06 | UV-VIS (250-700nm) | 250 - 700 | -101.37 | Rabs ≤1.0% @ 350 - 450nm Ravg ≤1.5% @ 250 - 700nm | 587.6 ±1 |  | 45.84 | 40-20 |  | 1.5λ | λ/4 |  | 内容を見る
TS 合成石英製平凹レンズ 12 x -25 VIS-NIR | 21-049 | Plano-Concave Lens | Max. Flat Annulus is 0.3mm | 12.00 +0.0/-0.025 | 2.00 ±0.05 | <1 | 11 | 3.52 | -25.00 | Fused Silica (Corning 7980) | 2.08 | 0.24 | VIS-NIR (400-1000nm) | 400 - 1000 | -26.37 | Rabs ≤0.25% @ 880nm Ravg ≤1.25% @ 400 - 870nm Ravg ≤1.25% @ 890 - 1000nm | 587.6 | ±1 | -11.46 | 40-20 | 5 J/cm2 @ 532nm, 10ns | 1.5λ | λ/4 | 適合 | 内容を見る |  |  |  | 適合
TS 合成石英製平凹レンズ 12 x -30 VIS-NIR | 21-050 | Plano-Concave Lens | Max. Flat Annulus is 0.3mm | 12.00 +0.0/-0.025 | 2.00 ±0.05 | <1 | 11 | 3.24 | -30.00 | Fused Silica (Corning 7980) | 2.5 | 0.20 | VIS-NIR (400-1000nm) | 400 - 1000 | -31.37 | Rabs ≤0.25% @ 880nm Ravg ≤1.25% @ 400 - 870nm Ravg ≤1.25% @ 890 - 1000nm | 587.6 | ±1 | -13.75 | 40-20 | 5 J/cm2 @ 532nm, 10ns | 1.5λ | λ/4 | 適合 | 内容を見る |  |  |  | 適合
TS 合成石英製平凹レンズ 12 x -40 VIS-NIR | 21-051 | Plano-Concave Lens | Max. Flat Annulus is 0.3mm | 12.00 +0.0/-0.025 | 2.00 ±0.05 | <1 | 11 | 2.91 | -40.00 | Fused Silica (Corning 7980) | 3.33 | 0.15 | VIS-NIR (400-1000nm) | 400 - 1000 | -41.37 | Rabs ≤0.25% @ 880nm Ravg ≤1.25% @ 400 - 870nm Ravg ≤1.25% @ 890 - 1000nm | 587.6 | ±1 | -18.33 | 40-20 | 5 J/cm2 @ 532nm, 10ns | 1.5λ | λ/4 | 適合 | 内容を見る |  |  |  | 適合
TS 合成石英製平凹レンズ 12 x -50 VIS-NIR | 21-052 | Plano-Concave Lens | Max. Flat Annulus is 0.3mm | 12.00 +0.0/-0.025 | 2.00 ±0.05 | <1 | 11 | 2.72 | -50.00 | Fused Silica (Corning 7980) | 4.17 | 0.12 | VIS-NIR (400-1000nm) | 400 - 1000 | -51.37 | Rabs ≤0.25% @ 880nm Ravg ≤1.25% @ 400 - 870nm Ravg ≤1.25% @ 890 - 1000nm | 587.6 | ±1 | -22.92 | 40-20 | 5 J/cm2 @ 532nm, 10ns | 1.5λ | λ/4 | 適合 | 内容を見る |  |  |  | 適合
TS 合成石英製平凹レンズ 12 x -100 VIS-NIR | 21-053 | Plano-Concave Lens | Max. Flat Annulus is 0.3mm | 12.00 +0.0/-0.025 | 2.00 ±0.05 | <1 | 11 | 2.36 | -100.00 | Fused Silica (Corning 7980) | 8.33 | 0.06 | VIS-NIR (400-1000nm) | 400 - 1000 | -101.37 | Rabs ≤0.25% @ 880nm Ravg ≤1.25% @ 400 - 870nm Ravg ≤1.25% @ 890 - 1000nm | 587.6 | ±1 | -45.85 | 40-20 | 5 J/cm2 @ 532nm, 10ns | 1.5λ | λ/4 | 適合 | 内容を見る |  |  |  | 適合
TS 合成石英製平凹レンズ 25 x -50 | 48-315 | Plano-Concave Lens | Max. Flat Annulus is 0.3mm | 25.00 +0.0/-0.025 | 2.00 ±0.10 | <1 | 24 | 5.52 | -50.00 | Fused Silica (Corning 7980) | 2.00 | 0.25 | Uncoated | 200 - 2200 | -51.37 |  | 587.6 | ±1 | -22.92 | 40-20 |  | 1.5λ | λ/4 | 適合 | 内容を見る |  | 適合
TS 合成石英製平凹レンズ 25 x -75 | 48-316 | Plano-Concave Lens | Max. Flat Annulus is 0.3mm | 25.00 +0.0/-0.025 | 2.50 ±0.10 | <1 | 24 | 4.74 | -75.00 | Fused Silica (Corning 7980) | 3.00 | 0.17 | Uncoated | 200 - 2200 | -76.71 |  | 587.6 | ±1 | -34.38 | 40-20 |  | 1.5λ | λ/4 | 適合 | 内容を見る |  | 適合
TS 合成石英製平凹レンズ 25 x -100 | 48-317 | Plano-Concave Lens | Max. Flat Annulus is 0.3mm | 25.00 +0.0/-0.025 | 2.50 ±0.10 | <1 | 24 | 4.15 | -100.00 | Fused Silica (Corning 7980) | 4.00 | 0.13 | Uncoated | 200 - 2200 | -101.71 |  | 587.6 | ±1 | -45.84 | 40-20 |  | 1.5λ | λ/4 | 適合 | 内容を見る |  | 適合
TS 合成石英製平凹レンズ 25 x -150 | 48-318 | Plano-Concave Lens | Max. Flat Annulus is 0.3mm | 25.00 +0.0/-0.025 | 2.50 ±0.10 | <1 | 24 | 3.59 | -150.00 | Fused Silica (Corning 7980) | 6.00 | 0.08 | Uncoated | 200 - 2200 | -151.71 |  | 587.6 | ±1 | -68.76 | 40-20 |  | 1.5λ | λ/4 | 適合 | 内容を見る |  |  | 適合
TS 合成石英製平凹レンズ 25 x -200 | 48-319 | Plano-Concave Lens | Max. Flat Annulus is 0.3mm | 25.00 +0.0/-0.025 | 2.50 ±0.10 | <1 | 24 | 3.32 | -200.00 | Fused Silica (Corning 7980) | 8.00 | 0.06 | Uncoated | 200 - 2200 | -201.71 |  | 587.6 | ±1 | -91.69 | 40-20 |  | 1.5λ | λ/4 | 適合 | 内容を見る |  | 適合
TS 合成石英製平凹レンズ 25 x -250 | 48-320 | Plano-Concave Lens | Max. Flat Annulus is 0.3mm | 25.00 +0.0/-0.025 | 2.50 ±0.10 | <1 | 24 | 3.15 | -250.00 | Fused Silica (Corning 7980) | 10.00 | 0.05 | Uncoated | 200 - 2200 | -251.71 |  | 587.6 | ±1 | -114.61 | 40-20 |  | 1.5λ | λ/4 | 適合 | 内容を見る |  |  | 適合
TS 合成石英製平凹レンズ 25 x -50 UV-AR | 48-321 | Plano-Concave Lens | Max. Flat Annulus is 0.3mm | 25.00 +0.0/-0.025 | 2.00 ±0.10 | <1 | 24 | 5.52 | -50.00 | Fused Silica (Corning 7980) | 2.00 | 0.25 | UV-AR (250-425nm) | 250 - 425 | -51.37 | Rabs ≤1.0% @ 250 - 425nm Ravg ≤0.75% @ 250 - 425nm Ravg ≤0.5% @ 370 - 420nm | 587.6 | ±1 | -22.92 | 40-20 | 3 J/cm2 @ 355nm, 10ns | 1.5λ | λ/4 | 適合 | 内容を見る |  |  |  | 適合
TS 合成石英製平凹レンズ 25 x -50 UV-VIS | 71-102 | Plano-Concave Lens | Max. Flat Annulus is 0.3mm | 25.00 +0.0/-0.025 | 2.00 ±0.10 | <1 | 24.00 | 5.52 | -50.00 | Fused Silica (Corning 7980) | 2.00 | 0.25 | UV-VIS (250-700nm) | 250 - 700 | -51.37 | Rabs ≤1.0% @ 350 - 450nm Ravg ≤1.5% @ 250 - 700nm | 587.6 ±1 |  | 22.92 | 40-20 |  | 1.5λ | λ/4 |  | 内容を見る
TS 合成石英製平凹レンズ 25 x -75 UV-AR | 48-322 | Plano-Concave Lens | Max. Flat Annulus is 0.3mm | 25.00 +0.0/-0.025 | 2.50 ±0.10 | <1 | 24 | 4.74 | -75.00 | Fused Silica (Corning 7980) | 3.00 | 0.17 | UV-AR (250-425nm) | 250 - 425 | -76.71 | Rabs ≤1.0% @ 250 - 425nm Ravg ≤0.75% @ 250 - 425nm Ravg ≤0.5% @ 370 - 420nm | 587.6 | ±1 | -34.38 | 40-20 | 3 J/cm2 @ 355nm, 10ns | 1.5λ | λ/4 | 適合 | 内容を見る |  |  |  | 適合
TS 合成石英製平凹レンズ 25 x -75 UV-VIS | 71-103 | Plano-Concave Lens | Max. Flat Annulus is 0.3mm | 25.00 +0.0/-0.025 | 2.50 ±0.10 | <1 | 24.00 | 4.74 | -75.00 | Fused Silica (Corning 7980) | 3.00 | 0.17 | UV-VIS (250-700nm) | 250 - 700 | -76.71 | Rabs ≤1.0% @ 350 - 450nm Ravg ≤1.5% @ 250 - 700nm | 587.6 ±1 |  | 34.38 | 40-20 |  | 1.5λ | λ/4 |  | 内容を見る
TS 合成石英製平凹レンズ 25 x -100 UV-AR | 48-323 | Plano-Concave Lens | Max. Flat Annulus is 0.3mm | 25.00 +0.0/-0.025 | 2.50 ±0.10 | <1 | 24 | 4.15 | -100.00 | Fused Silica (Corning 7980) | 4.00 | 0.13 | UV-AR (250-425nm) | 250 - 425 | -101.71 | Rabs ≤1.0% @ 250 - 425nm Ravg ≤0.75% @ 250 - 425nm Ravg ≤0.5% @ 370 - 420nm | 587.6 | ±1 | -45.84 | 40-20 | 3 J/cm2 @ 355nm, 10ns | 1.5λ | λ/4 | 適合 | 内容を見る |  |  |  | 適合
TS 合成石英製平凹レンズ 25 x -100 UV-VIS | 71-104 | Plano-Concave Lens | Max. Flat Annulus is 0.3mm | 25.00 +0.0/-0.025 | 2.50 ±0.10 | <1 | 24.00 | 4.15 | -100.00 | Fused Silica (Corning 7980) | 4.00 | 0.13 | UV-VIS (250-700nm) | 250 - 700 | -101.71 | Rabs ≤1.0% @ 350 - 450nm Ravg ≤1.5% @ 250 - 700nm | 587.6 ±1 |  | 45.84 | 40-20 |  | 1.5λ | λ/4 |  | 内容を見る
TS 合成石英製平凹レンズ 25 x -150 UV-AR | 48-324 | Plano-Concave Lens | Max. Flat Annulus is 0.3mm | 25.00 +0.0/-0.025 | 2.50 ±0.10 | <1 | 24 | 3.59 | -150.00 | Fused Silica (Corning 7980) | 6.00 | 0.08 | UV-AR (250-425nm) | 250 - 425 | -151.71 | Rabs ≤1.0% @ 250 - 425nm Ravg ≤0.75% @ 250 - 425nm Ravg ≤0.5% @ 370 - 420nm | 587.6 | ±1 | -68.76 | 40-20 | 3 J/cm2 @ 355nm, 10ns | 1.5λ | λ/4 | 適合 | 内容を見る |  |  |  | 適合
TS 合成石英製平凹レンズ 25 x -150 UV-VIS | 71-105 | Plano-Concave Lens | Max. Flat Annulus is 0.3mm | 25.00 +0.0/-0.025 | 2.50 ±0.10 | <1 | 24.00 | 3.59 | -150.00 | Fused Silica (Corning 7980) | 6.00 | 0.08 | UV-VIS (250-700nm) | 250 - 700 | -151.71 | Rabs ≤1.0% @ 350 - 450nm Ravg ≤1.5% @ 250 - 700nm | 587.6 ±1 |  | 68.76 | 40-20 |  | 1.5λ | λ/4 |  | 内容を見る
TS 合成石英製平凹レンズ 25 x -200 UV-AR | 48-325 | Plano-Concave Lens | Max. Flat Annulus is 0.3mm | 25.00 +0.0/-0.025 | 2.50 ±0.10 | <1 | 24 | 3.32 | -200.00 | Fused Silica (Corning 7980) | 8.00 | 0.06 | UV-AR (250-425nm) | 250 - 425 | -201.71 | Rabs ≤1.0% @ 250 - 425nm Ravg ≤0.75% @ 250 - 425nm Ravg ≤0.5% @ 370 - 420nm | 587.6 | ±1 | -91.69 | 40-20 | 3 J/cm2 @ 355nm, 10ns | 1.5λ | λ/4 | 適合 | 内容を見る |  |  |  | 適合
TS 合成石英製平凹レンズ 25 x -200 UV-VIS | 71-106 | Plano-Concave Lens | Max. Flat Annulus is 0.3mm | 25.00 +0.0/-0.025 | 2.50 ±0.10 | <1 | 24.00 | 3.32 | -200.00 | Fused Silica (Corning 7980) | 8.00 | 0.06 | UV-VIS (250-700nm) | 250 - 700 | -201.71 | Rabs ≤1.0% @ 350 - 450nm Ravg ≤1.5% @ 250 - 700nm | 587.6 ±1 |  | 91.69 | 40-20 |  | 1.5λ | λ/4 |  | 内容を見る
TS 合成石英製平凹レンズ 25 x -250 UV-AR | 48-326 | Plano-Concave Lens | Max. Flat Annulus is 0.3mm | 25.00 +0.0/-0.025 | 2.50 ±0.10 | <1 | 24 | 3.15 | -250.00 | Fused Silica (Corning 7980) | 10.00 | 0.05 | UV-AR (250-425nm) | 250 - 425 | -251.71 | Rabs ≤1.0% @ 250 - 425nm Ravg ≤0.75% @ 250 - 425nm Ravg ≤0.5% @ 370 - 420nm | 587.6 | ±1 | -114.61 | 40-20 | 3 J/cm2 @ 355nm, 10ns | 1.5λ | λ/4 | 適合 | 内容を見る |  |  |  | 適合
TS 合成石英製平凹レンズ 25 x -250 UV-VIS | 71-107 | Plano-Concave Lens | Max. Flat Annulus is 0.3mm | 25.00 +0.0/-0.025 | 2.50 ±0.10 | <1 | 24.00 | 3.15 | -250.00 | Fused Silica (Corning 7980) | 10.00 | 0.05 | UV-VIS (250-700nm) | 250 - 700 | -251.71 | Rabs ≤1.0% @ 350 - 450nm Ravg ≤1.5% @ 250 - 700nm | 587.6 ±1 |  | 114.61 | 40-20 |  | 1.5λ | λ/4 |  | 内容を見る
TS 合成石英製平凹レンズ 25 x -50 VIS-NIR | 21-054 | Plano-Concave Lens | Max. Flat Annulus is 0.3mm | 25.00 +0.0/-0.025 | 2.00 ±0.10 | <1 | 24 | 5.52 | -50.00 | Fused Silica (Corning 7980) | 2.00 | 0.25 | VIS-NIR (400-1000nm) | 400 - 1000 | -51.37 | Rabs ≤0.25% @ 880nm Ravg ≤1.25% @ 400 - 870nm Ravg ≤1.25% @ 890 - 1000nm | 587.6 | ±1 | -22.92 | 40-20 | 5 J/cm2 @ 532nm, 10ns | 1.5λ | λ/4 | 適合 | 内容を見る |  |  |  | 適合
TS 合成石英製平凹レンズ 25 x -75 VIS-NIR | 21-055 | Plano-Concave Lens | Max. Flat Annulus is 0.3mm | 25.00 +0.0/-0.025 | 2.50 ±0.10 | <1 | 24 | 4.74 | -75.00 | Fused Silica (Corning 7980) | 3.00 | 0.17 | VIS-NIR (400-1000nm) | 400 - 1000 | -76.71 | Rabs ≤0.25% @ 880nm Ravg ≤1.25% @ 400 - 870nm Ravg ≤1.25% @ 890 - 1000nm | 587.6 | ±1 | -34.38 | 40-20 | 5 J/cm2 @ 532nm, 10ns | 1.5λ | λ/4 | 適合 | 内容を見る |  |  |  | 適合
TS 合成石英製平凹レンズ 25 x -100 VIS-NIR | 21-056 | Plano-Concave Lens | Max. Flat Annulus is 0.3mm | 25.00 +0.0/-0.025 | 2.50 ±0.10 | <1 | 24 | 4.15 | -100.00 | Fused Silica (Corning 7980) | 4.00 | 0.13 | VIS-NIR (400-1000nm) | 400 - 1000 | -101.71 | Rabs ≤0.25% @ 880nm Ravg ≤1.25% @ 400 - 870nm Ravg ≤1.25% @ 890 - 1000nm | 587.6 | ±1 | -45.84 | 40-20 | 5 J/cm2 @ 532nm, 10ns | 1.5λ | λ/4 | 適合 | 内容を見る |  |  |  | 適合
TS 合成石英製平凹レンズ 25 x -150 VIS-NIR | 21-057 | Plano-Concave Lens | Max. Flat Annulus is 0.3mm | 25.00 +0.0/-0.025 | 2.50 ±0.10 | <1 | 24 | 3.59 | -150.00 | Fused Silica (Corning 7980) | 6.00 | 0.08 | VIS-NIR (400-1000nm) | 400 - 1000 | -151.71 | Rabs ≤0.25% @ 880nm Ravg ≤1.25% @ 400 - 870nm Ravg ≤1.25% @ 890 - 1000nm | 587.6 | ±1 | -68.76 | 40-20 | 5 J/cm2 @ 532nm, 10ns | 1.5λ | λ/4 | 適合 | 内容を見る |  |  |  | 適合
TS 合成石英製平凹レンズ 25 x -200 VIS-NIR | 21-058 | Plano-Concave Lens | Max. Flat Annulus is 0.3mm | 25.00 +0.0/-0.025 | 2.50 ±0.10 | <1 | 24 | 3.32 | -200.00 | Fused Silica (Corning 7980) | 8.00 | 0.06 | VIS-NIR (400-1000nm) | 400 - 1000 | -201.71 | Rabs ≤0.25% @ 880nm Ravg ≤1.25% @ 400 - 870nm Ravg ≤1.25% @ 890 - 1000nm | 587.6 | ±1 | -91.69 | 40-20 | 5 J/cm2 @ 532nm, 10ns | 1.5λ | λ/4 | 適合 | 内容を見る |  |  |  | 適合
TS 合成石英製平凹レンズ 25 x -250 VIS-NIR | 21-059 | Plano-Concave Lens | Max. Flat Annulus is 0.3mm | 25.00 +0.0/-0.025 | 2.50 ±0.10 | <1 | 24 | 3.15 | -250.00 | Fused Silica (Corning 7980) | 10.00 | 0.05 | VIS-NIR (400-1000nm) | 400 - 1000 | -251.71 | Rabs ≤0.25% @ 880nm Ravg ≤1.25% @ 400 - 870nm Ravg ≤1.25% @ 890 - 1000nm | 587.6 | ±1 | -114.61 | 40-20 | 5 J/cm2 @ 532nm, 10ns | 1.5λ | λ/4 | 適合 | 内容を見る |  |  |  | 適合