## EO_2684
タイトル | 商品コード | タイプ | 直径 (mm) | CA (mm) | 偏芯 (分) | CT (mm) | CT 1 (mm) | CT 2 (mm) | ET (mm) | 面取り | EFL (mm) | FL公差 (%) | BFL (mm) | 焦点距離を規定している波長 (nm) | 曲率半径 R1 (mm) | 曲率半径 R2 (mm) | 曲率半径 R3 (mm) | 基板 | 表面品質 | Fナンバー | NA | コーティング | コーティング スペック | ニュートン (P-V) @ 632.8nm | イレギュラリティ (P-V) @ 632.8nm | 波長範囲 (nm) | Reach 181 | RoHS 2015/863 | 適合証明書 | REACH 201 | Reach 233 | Reach 219 | Reach 251 | Reach 211 | Reach 247 | Reach 240 | Reach 253 | REACH 241 | Reach 223
TS アクロマティックレンズ 2 x 4 VIS 0° | 84-125 | Achromatic Lens | 2.00 +0.0/-0.025 | 1.6 | 30-45 | 2.00 ±0.10 | 1.00 ±0.05 | 1.00 ±0.05 | 1.72 | Protective as needed | 4.00 | ±1 | 2.92 | 587.6 | 2.26 | -2.26 | -10 | N-PSK53A / N-LASF9 | 20-10 | 2.00 | 0.25 | VIS 0° (425-675nm) | Ravg ≤0.4% @ 425 - 675nm | 1.5λ | λ/4 | 425 - 675 | 適合 | 適合 | 内容を見る
TS アクロマティックレンズ 2 x 9 VIS 0° | 83-978 | Achromatic Lens | 2.00 +0.0/-0.025 | 1.6 | <3 | 2.00 ±0.10 | 1.00 ±0.05 | 1.00 ±0.05 | 1.88 | Protective as needed | 9.00 | ±1 | 8.00 | 587.6 | 5.38 | -5.38 | -20.79 | N-PSK53A / N-LASF9 | 20-10 | 4.5 | 0.11 | VIS 0° (425-675nm) | Ravg ≤0.4% @ 425 - 675nm | 1.5λ | λ/4 | 425 - 675 | 適合 | 適合 | 内容を見る
TS アクロマティックレンズ 2 x 12 VIS 0° | 83-979 | Achromatic Lens | 2.00 +0.0/-0.025 | 1.6 | <1 | 2.00 ±0.10 | 1.00 ±0.05 | 1.00 ±0.05 | 1.91 | Protective as needed | 12.00 | ±1 | 11.00 | 587.6 | 7.20 | -7.2 | -27.8 | N-PSK53A / N-LASF9 | 20-10 | 6.00 | 0.08 | VIS 0° (425-675nm) | Ravg ≤0.4% @ 425 - 675nm | 1.5λ | λ/4 | 425 - 675 | 適合 | 適合 | 内容を見る
TS アクロマティックレンズ 3 x 4.5 VIS 0° | 49-270 | Achromatic Lens | 3.00 +0.0/-0.025 | 2.7 | 30-45 | 3.00 ±0.10 | 2.00 ±0.05 | 1.00 ±0.05 | 2.48 | Protective as needed | 4.50 | ±1 | 2.99 | 587.6 | 3.16 | -2.23 | -7.88 | N-LAK22 / N-SF6 | 20-10 | 1.5 | 0.33 | VIS 0° (425-675nm) | Ravg ≤0.4% @ 425 - 675nm | 1.5λ | λ/4 | 425 - 675 | 適合 | 適合 | 内容を見る
TS アクロマティックレンズ 3 x 6 VIS 0° | 49-271 | Achromatic Lens | 3.00 +0.0/-0.025 | 2.7 | <3 | 3.00 ±0.10 | 1.97 ±0.05 | 1.03 ±0.05 | 2.67 | Protective as needed | 6.00 | ±1 | 4.33 | 587.6 | 4.13 | -2.36 | -21.70 | N-BAF10 / N-SF10 | 20-10 | 2.00 | 0.25 | VIS 0° (425-675nm) | Ravg ≤0.4% @ 425 - 675nm | 1.5λ | λ/4 | 425 - 675 |  | 適合 | 内容を見る | 適合
TS アクロマティックレンズ 3 x 9 VIS 0° | 49-272 | Achromatic Lens | 3.00 +0.0/-0.025 | 2.7 | <3 | 2.50 ±0.10 | 1.47 ±0.05 | 1.03 ±0.05 | 2.19 | Protective as needed | 9.00 | ±1 | 7.79 | 587.6 | 5.26 | -3.98 | -12.05 | N-BK7 / N-SF5 | 20-10 | 3.00 | 0.17 | VIS 0° (425-675nm) | Ravg ≤0.4% @ 425 - 675nm | 1.5λ | λ/4 | 425 - 675 |  | 適合 | 内容を見る |  | 適合
TS アクロマティックレンズ 3 x 12 VIS 0° | 49-273 | Achromatic Lens | 3.00 +0.0/-0.025 | 2.7 | <1 | 2.68 ±0.10 | 1.68 ±0.05 | 1.00 ±0.05 | 2.45 | Protective as needed | 12.00 | ±1 | 10.77 | 587.6 | 7.39 | -5.15 | -14.62 | N-BK7 / N-SF5 | 20-10 | 4.00 | 0.13 | VIS 0° (425-675nm) | Ravg ≤0.4% @ 425 - 675nm | 1.5λ | λ/4 | 425 - 675 |  | 適合 | 内容を見る |  |  | 適合
TS アクロマティックレンズ 4 x 6 VIS 0° | 63-702 | Achromatic Lens | 4.00 +0.0/-0.025 | 3.6 | <3 | 3.80 ±0.10 | 2.80 ±0.05 | 1.00 ±0.05 | 3.19 | Protective as needed | 6.00 | ±1 | 3.92 | 587.6 | 4.24 | -2.60 | -18.90 | N-BAF10 / N-SF10 | 20-10 | 1.5 | 0.33 | VIS 0° (425-675nm) | Ravg ≤0.4% @ 425 - 675nm | 1.5λ | λ/4 | 425 - 675 |  | 適合 | 内容を見る |  |  |  | 適合
TS アクロマティックレンズ 4 x 8 VIS 0° | 49-274 | Achromatic Lens | 4.00 +0.0/-0.025 | 3.6 | <3 | 2.53 ±0.10 | 1.50 ±0.05 | 1.03 ±0.05 | 2.09 | Protective as needed | 8.00 | ±1 | 6.69 | 587.6 | 5.76 | -3.49 | -26.05 | N-BAF10 / N-SF10 | 20-10 | 2.00 | 0.25 | VIS 0° (425-675nm) | Ravg ≤0.4% @ 425 - 675nm | 1.5λ | λ/4 | 425 - 675 |  | 適合 | 内容を見る |  |  | 適合
TS アクロマティックレンズ 4 x 10 VIS 0° | 63-703 | Achromatic Lens | 4.00 +0.0/-0.025 | 3.6 | <3 | 3.00 ±0.10 | 2.00 ±0.05 | 1.00 ±0.05 | 2.65 | Protective as needed | 10.00 | ±1 | 8.40 | 587.6 | 7.12 | -4.22 | -33.66 | N-BAF10 / N-SF10 | 20-10 | 2.5 | 0.20 | VIS 0° (425-675nm) | Ravg ≤0.4% @ 425 - 675nm | 1.5λ | λ/4 | 425 - 675 |  | 適合 | 内容を見る |  |  |  |  | 適合
TS アクロマティックレンズ 4 x 12 VIS 0° | 63-704 | Achromatic Lens | 4.00 +0.0/-0.025 | 3.6 | <1 | 2.80 ±0.10 | 1.80 ±0.05 | 1.00 ±0.05 | 2.39 | Protective as needed | 12.00 | ±1 | 10.70 | 587.6 | 7.35 | -5.09 | -14.60 | N-BK7 / N-SF5 | 20-10 | 3.00 | 0.17 | VIS 0° (425-675nm) | Ravg ≤0.4% @ 425 - 675nm | 1.5λ | λ/4 | 425 - 675 |  | 適合 | 内容を見る |  |  | 適合
TS アクロマティックレンズ 5 x 7.5 VIS 0° | 49-275 | Achromatic Lens | 5.00 +0.0/-0.025 | 4.5 | <3 | 4.75 ±0.10 | 3.72 ±0.05 | 1.03 ±0.05 | 3.98 | Protective as needed | 7.50 | ±1 | 5.01 | 587.6 | 5.56 | -3.09 | -18.25 | N-BAF10 / N-SF10 | 40-20 | 1.5 | 0.33 | VIS 0° (425-675nm) | Ravg ≤0.4% @ 425 - 675nm | 1.5λ | λ/4 | 425 - 675 |  | 適合 | 内容を見る |  |  | 適合
TS アクロマティックレンズ 5 x 10 VIS 0° | 49-276 | Achromatic Lens | 5.00 +0.0/-0.025 | 4.5 | <3 | 2.76 ±0.10 | 1.73 ±0.05 | 1.03 ±0.05 | 2.22 | Protective as needed | 10.00 | ±1 | 8.56 | 587.6 | 7.17 | -4.39 | -33.96 | N-BAF10 / N-SF10 | 40-20 | 2.00 | 0.25 | VIS 0° (425-675nm) | Ravg ≤0.4% @ 425 - 675nm | 1.5λ | λ/4 | 425 - 675 |  | 適合 | 内容を見る |  |  | 適合
TS アクロマティックレンズ 5 x 12.5 VIS 0° | 49-935 | Achromatic Lens | 5.00 +0.0/-0.025 | 4.5 | <1 | 3.30 ±0.10 | 2.30 ±0.05 | 1.00 ±0.05 | 2.78 | Protective as needed | 12.50 | ±1 | 10.89 | 587.6 | 8.57 | -6.22 | -21.36 | N-SSK8 / N-SF56 | 40-20 | 2.5 | 0.20 | VIS 0° (425-675nm) | Ravg ≤0.4% @ 425 - 675nm | 1.5λ | λ/4 | 425 - 675 |  | 適合 | 内容を見る |  |  | 適合
TS アクロマティックレンズ 5 x 15 VIS 0° | 49-277 | Achromatic Lens | 5.00 +0.0/-0.025 | 4.5 | <1 | 2.58 ±0.10 | 1.55 ±0.05 | 1.03 ±0.05 | 2.22 | Protective as needed | 15.00 | ±1 | 13.64 | 587.6 | 10.67 | -6.46 | -53.57 | N-BAF10 / N-SF10 | 40-20 | 3.00 | 0.17 | VIS 0° (425-675nm) | Ravg ≤0.4% @ 425 - 675nm | 1.5λ | λ/4 | 425 - 675 |  | 適合 | 内容を見る |  |  | 適合
TS アクロマティックレンズ 5 x 20 VIS 0° | 49-278 | Achromatic Lens | 5.00 +0.0/-0.025 | 4.5 | <1 | 2.64 ±0.10 | 1.61 ±0.05 | 1.03 ±0.05 | 2.38 | Protective as needed | 20.00 | ±1 | 18.60 | 587.6 | 14.11 | -8.63 | -75.59 | N-BAF10 / N-SF10 | 40-20 | 4.00 | 0.13 | VIS 0° (425-675nm) | Ravg ≤0.4% @ 425 - 675nm | 1.5λ | λ/4 | 425 - 675 |  | 適合 | 内容を見る |  |  | 適合
TS アクロマティックレンズ 6.25 x 7.5 VIS 0° | 49-936 | Achromatic Lens | 6.25 +0.0/-0.025 | 5.625 | <3 | 6.00 ±0.10 | 5.00 ±0.05 | 1.00 ±0.05 | 4.61 | Protective as needed | 7.50 | ±1 | 4.45 | 587.6 | 5.60 | -3.71 | -11.34 | N-BAF10 / N-SF57 | 40-20 | 1.2 | 0.42 | VIS 0° (425-675nm) | Ravg ≤0.4% @ 425 - 675nm | 1.5λ | λ/4 | 425 - 675 |  | 適合 | 内容を見る |  |  | 適合
TS アクロマティックレンズ 6.25 x 10 VIS 0° | 47-689 | Achromatic Lens | 6.25 +0.0/-0.025 | 5.625 | <3 | 4.09 ±0.10 | 3.06 ±0.05 | 1.03 ±0.05 | 3.23 | Protective as needed | 10.00 | ±1 | 7.83 | 587.6 | 6.98 | -4.35 | -41.01 | N-BAF10 / N-SF10 | 40-20 | 1.6 | 0.31 | VIS 0° (425-675nm) | Ravg ≤0.4% @ 425 - 675nm | 1.5λ | λ/4 | 425 - 675 |  | 適合 | 内容を見る |  |  | 適合
TS アクロマティックレンズ 6.25 x 12.5 VIS 0° | 47-690 | Achromatic Lens | 6.25 +0.0/-0.025 | 5.625 | <1 | 3.80 ±0.10 | 3.00 ±0.05 | 0.80 ±0.05 | 3.12 | Protective as needed | 12.50 | ±1 | 10.36 | 587.6 | 8.63 | -5.29 | -51.17 | N-BAF10 / N-SF10 | 40-20 | 2.00 | 0.25 | VIS 0° (425-675nm) | Ravg ≤0.4% @ 425 - 675nm | 1.5λ | λ/4 | 425 - 675 |  | 適合 | 内容を見る |  |  | 適合
TS アクロマティックレンズ 6.25 x 15 VIS 0° | 47-691 | Achromatic Lens | 6.25 +0.0/-0.025 | 5.625 | <1 | 3.30 ±0.10 | 2.70 ±0.05 | 0.60 ±0.05 | 2.64 | Protective as needed | 15.00 | ±1 | 12.73 | 587.6 | 7.95 | -7.25 | -277.83 | N-SSK8 / N-SF10 | 40-20 | 2.4 | 0.21 | VIS 0° (425-675nm) | Ravg ≤0.4% @ 425 - 675nm | 1.5λ | λ/4 | 425 - 675 |  | 適合 | 内容を見る |  |  | 適合
TS アクロマティックレンズ 6.25 x 17.5 VIS 0° | 49-937 | Achromatic Lens | 6.25 +0.0/-0.025 | 5.625 | <1 | 3.75 ±0.10 | 2.75 ±0.05 | 1.00 ±0.05 | 3.18 | Protective as needed | 17.50 | ±1 | 15.46 | 587.6 | 11.13 | -9.22 | -38.49 | N-SSK8 / N-SF56 | 40-20 | 2.8 | 0.18 | VIS 0° (425-675nm) | Ravg ≤0.4% @ 425 - 675nm | 1.5λ | λ/4 | 425 - 675 |  | 適合 | 内容を見る |  |  | 適合
TS アクロマティックレンズ 6.25 x 20 VIS 0° | 47-692 | Achromatic Lens | 6.25 +0.0/-0.025 | 5.625 | <1 | 3.60 ±0.10 | 2.70 ±0.05 | 0.90 ±0.05 | 3.00 | Protective as needed | 20.00 | ±1 | 18.23 | 587.6 | 12.30 | -8.71 | -24.98 | N-BK7 / N-SF5 | 40-20 | 3.2 | 0.16 | VIS 0° (425-675nm) | Ravg ≤0.4% @ 425 - 675nm | 1.5λ | λ/4 | 425 - 675 |  | 適合 | 内容を見る | [5 empty] | 適合
TS アクロマティックレンズ 6.25 x 25 VIS 0° | 47-693 | Achromatic Lens | 6.25 +0.0/-0.025 | 5.625 | <1 | 3.20 ±0.10 | 2.30 ±0.05 | 0.90 ±0.05 | 2.73 | Protective as needed | 25.00 | ±1 | 23.45 | 587.6 | 15.37 | -11.16 | -32.17 | N-BK7 / N-SF5 | 40-20 | 4.00 | 0.13 | VIS 0° (425-675nm) | Ravg ≤0.4% @ 425 - 675nm | 1.5λ | λ/4 | 425 - 675 |  | 適合 | 内容を見る |  |  | 適合
TS アクロマティックレンズ 6.25 x 30 VIS 0° | 47-694 | Achromatic Lens | 6.25 +0.0/-0.025 | 5.625 | <1 | 3.20 ±0.10 | 2.30 ±0.05 | 0.90 ±0.05 | 2.80 | Protective as needed | 30.00 | ±1 | 28.43 | 587.6 | 18.11 | -13.51 | -39.29 | N-BK7 / N-SF5 | 40-20 | 4.8 | 0.10 | VIS 0° (425-675nm) | Ravg ≤0.4% @ 425 - 675nm | 1.5λ | λ/4 | 425 - 675 |  | 適合 | 内容を見る |  |  | 適合
TS アクロマティックレンズ 6.25 x 35 VIS 0° | 47-695 | Achromatic Lens | 6.25 +0.0/-0.025 | 5.625 | <1 | 3.20 ±0.10 | 2.30 ±0.05 | 0.90 ±0.05 | 2.86 | Protective as needed | 35.00 | ±1 | 33.59 | 587.6 | 23.14 | -14.51 | -38.86 | N-BK7 / N-SF5 | 40-20 | 5.6 | 0.09 | VIS 0° (425-675nm) | Ravg ≤0.4% @ 425 - 675nm | 1.5λ | λ/4 | 425 - 675 |  | 適合 | 内容を見る |  |  | 適合
TS アクロマティックレンズ 6.25 x 40 VIS 0° | 47-696 | Achromatic Lens | 6.25 +0.0/-0.025 | 5.625 | <1 | 3.30 ±0.10 | 2.30 ±0.05 | 1.00 ±0.05 | 3.01 | Protective as needed | 40.00 | ±1 | 38.46 | 587.6 | 25.05 | -17.27 | -49.33 | N-BK7 / N-SF5 | 40-20 | 6.4 | 0.08 | VIS 0° (425-675nm) | Ravg ≤0.4% @ 425 - 675nm | 1.5λ | λ/4 | 425 - 675 |  | 適合 | 内容を見る |  |  | 適合
TS アクロマティックレンズ 6.25 x 50 VIS 0° | 47-697 | Achromatic Lens | 6.25 +0.0/-0.025 | 5.625 | <1 | 3.00 ±0.10 | 2.00 ±0.05 | 1.00 ±0.05 | 2.77 | Protective as needed | 50.00 | ±1 | 48.61 | 587.6 | 30.77 | -22.05 | -64.60 | N-BK7 / N-SF5 | 40-20 | 8.00 | 0.06 | VIS 0° (425-675nm) | Ravg ≤0.4% @ 425 - 675nm | 1.5λ | λ/4 | 425 - 675 |  | 適合 | 内容を見る |  |  | 適合
TS アクロマティックレンズ 6.25 x 60 VIS 0° | 47-698 | Achromatic Lens | 6.25 +0.0/-0.025 | 5.625 | <1 | 3.30 ±0.10 | 2.30 ±0.05 | 1.00 ±0.05 | 3.10 | Protective as needed | 60.00 | ±1 | 58.46 | 587.6 | 37.16 | -26.28 | -76.48 | N-BK7 / N-SF5 | 40-20 | 9.6 | 0.05 | VIS 0° (425-675nm) | Ravg ≤0.4% @ 425 - 675nm | 1.5λ | λ/4 | 425 - 675 |  | 適合 | 内容を見る |  |  | 適合
TS アクロマティックレンズ 9 x 12 VIS 0° | 47-652 | Achromatic Lens | 9.00 +0.0/-0.025 | 8.1 | <1 | 7.00 ±0.10 | 5.00 ±0.05 | 2.00 ±0.05 | 5.30 | Protective as needed | 12.00 | ±1 | 8.33 | 587.6 | 8.37 | -7.01 | -26.18 | N-BAF10 / N-SF57 | 40-20 | 1.33 | 0.38 | VIS 0° (425-675nm) | Ravg ≤0.4% @ 425 - 675nm | 1.5λ | λ/4 | 425 - 675 |  | 適合 | 内容を見る | [5 empty] | 適合
TS アクロマティックレンズ 9 x 15 VIS 0° | 49-938 | Achromatic Lens | 9.00 +0.0/-0.025 | 8.1 | <1 | 5.50 ±0.10 | 4.00 ±0.05 | 1.50 ±0.05 | 4.22 | Protective as needed | 15.00 | ±1 | 12.08 | 587.6 | 10.49 | -8.08 | -38.23 | N-BAF10 / N-SF6 | 40-20 | 1.67 | 0.30 | VIS 0° (425-675nm) | Ravg ≤0.4% @ 425 - 675nm | 1.5λ | λ/4 | 425 - 675 |  | 適合 | 内容を見る | [6 empty] | 適合
TS アクロマティックレンズ 9 x 18 VIS 0° | 47-653 | Achromatic Lens | 9.00 +0.0/-0.025 | 8.1 | <1 | 5.47 ±0.10 | 4.32 ±0.05 | 1.15 ±0.05 | 4.49 | Protective as needed | 18.00 | ±1 | 14.91 | 587.6 | 12.37 | -7.38 | -73.86 | N-BAF10 / N-SF10 | 40-20 | 2.00 | 0.25 | VIS 0° (425-675nm) | Ravg ≤0.4% @ 425 - 675nm | 1.5λ | λ/4 | 425 - 675 |  | 適合 | 内容を見る |  |  | 適合
TS アクロマティックレンズ 9 x 22.5 VIS 0° | 49-939 | Achromatic Lens | 9.00 +0.0/-0.025 | 8.1 | <1 | 4.50 ±0.10 | 3.00 ±0.05 | 1.50 ±0.05 | 3.58 | Protective as needed | 22.50 | ±1 | 20.21 | 587.6 | 14.79 | -12.09 | -45.72 | N-SSK8 / N-SF56 | 40-20 | 2.5 | 0.20 | VIS 0° (425-675nm) | Ravg ≤0.4% @ 425 - 675nm | 1.5λ | λ/4 | 425 - 675 |  | 適合 | 内容を見る |  |  | 適合
TS アクロマティックレンズ 9 x 27 VIS 0° | 47-654 | Achromatic Lens | 9.00 +0.0/-0.025 | 8.1 | <1 | 5.19 ±0.10 | 3.89 ±0.05 | 1.30 ±0.05 | 4.26 | Protective as needed | 27.00 | ±1 | 24.22 | 587.6 | 15.36 | -12.01 | -39.56 | N-BK7 / N-SF5 | 40-20 | 3.00 | 0.17 | VIS 0° (425-675nm) | Ravg ≤0.4% @ 425 - 675nm | 1.5λ | λ/4 | 425 - 675 |  | 適合 | 内容を見る |  |  | 適合
TS アクロマティックレンズ 9 x 36 VIS 0° | 47-655 | Achromatic Lens | 9.00 +0.0/-0.025 | 8.1 | <1 | 4.00 ±0.10 | 2.50 ±0.05 | 1.50 ±0.05 | 3.32 | Protective as needed | 36.00 | ±1 | 34.17 | 587.6 | 22.16 | -15.98 | -46.14 | N-BK7 / N-SF5 | 40-20 | 4.00 | 0.13 | VIS 0° (425-675nm) | Ravg ≤0.4% @ 425 - 675nm | 1.5λ | λ/4 | 425 - 675 |  | 適合 | 内容を見る |  |  | 適合
TS アクロマティックレンズ 9 x 40 VIS 0° | 47-656 | Achromatic Lens | 9.00 +0.0/-0.025 | 8.1 | <1 | 5.06 ±0.10 | 3.73 ±0.05 | 1.33 ±0.05 | 4.45 | Protective as needed | 40.00 | ±1 | 37.54 | 587.6 | 24.77 | -18.01 | -51.17 | N-BK7 / N-SF5 | 40-20 | 4.44 | 0.11 | VIS 0° (425-675nm) | Ravg ≤0.4% @ 425 - 675nm | 1.5λ | λ/4 | 425 - 675 |  | 適合 | 内容を見る |  |  | 適合
TS アクロマティックレンズ 9 x 45 VIS 0° | 47-657 | Achromatic Lens | 9.00 +0.0/-0.025 | 8.1 | <1 | 4.30 ±0.10 | 3.00 ±0.05 | 1.30 ±0.05 | 3.76 | Protective as needed | 45.00 | ±1 | 42.97 | 587.6 | 27.83 | -19.75 | -57.06 | N-BK7 / N-SF5 | 40-20 | 5.00 | 0.10 | VIS 0° (425-675nm) | Ravg ≤0.4% @ 425 - 675nm | 1.5λ | λ/4 | 425 - 675 |  | 適合 | 内容を見る |  |  | 適合
TS アクロマティックレンズ 9 x 60 VIS 0° | 47-658 | Achromatic Lens | 9.00 +0.0/-0.025 | 8.1 | <1 | 5.00 ±0.10 | 3.50 ±0.05 | 1.50 ±0.05 | 4.59 | Protective as needed | 60.00 | ±1 | 57.59 | 587.6 | 36.51 | -26.33 | -78.35 | N-BK7 / N-SF5 | 40-20 | 6.67 | 0.07 | VIS 0° (425-675nm) | Ravg ≤0.4% @ 425 - 675nm | 1.5λ | λ/4 | 425 - 675 |  | 適合 | 内容を見る |  |  | 適合
TS アクロマティックレンズ 9 x 75 VIS 0° | 47-659 | Achromatic Lens | 9.00 +0.0/-0.025 | 8.1 | <1 | 4.60 ±0.10 | 3.00 ±0.05 | 1.60 ±0.05 | 4.28 | Protective as needed | 75.00 | ±1 | 72.35 | 587.6 | 46.44 | -33.77 | -95.94 | N-BK7 / N-SF5 | 40-20 | 8.33 | 0.06 | VIS 0° (425-675nm) | Ravg ≤0.4% @ 425 - 675nm | 1.5λ | λ/4 | 425 - 675 |  | 適合 | 内容を見る |  |  | 適合
TS アクロマティックレンズ 10 x 15 VIS 0° | 63-705 | Achromatic Lens | 10.00 +0.0/-0.025 | 9.00 | <1 | 7.50 ±0.10 | 5.50 ±0.05 | 2.00 ±0.05 | 6.01 | Protective as needed | 15.00 | ±1 | 10.66 | 587.6 | 10.04 | -7.00 | -80.71 | N-BAF10 / N-SF10 | 40-20 | 1.5 | 0.33 | VIS 0° (425-675nm) | Ravg ≤0.4% @ 425 - 675nm | 1.5λ | λ/4 | 425 - 675 |  | 適合 | 内容を見る | [6 empty] | 適合
TS アクロマティックレンズ 10 x 20 VIS 0° | 63-706 | Achromatic Lens | 10.00 +0.0/-0.025 | 9.00 | <1 | 5.00 ±0.10 | 4.00 ±0.05 | 1.00 ±0.05 | 3.91 | Protective as needed | 20.00 | ±1 | 17.24 | 587.6 | 14.15 | -8.38 | -71.22 | N-BAF10 / N-SF10 | 40-20 | 2.00 | 0.25 | VIS 0° (425-675nm) | Ravg ≤0.4% @ 425 - 675nm | 1.5λ | λ/4 | 425 - 675 |  | 適合 | 内容を見る |  |  | 適合
TS アクロマティックレンズ 10 x 25 VIS 0° | 63-707 | Achromatic Lens | 10.00 +0.0/-0.025 | 9.00 | <1 | 5.00 ±0.10 | 3.50 ±0.05 | 1.50 ±0.05 | 3.76 | Protective as needed | 25.00 | ±1 | 22.60 | 587.6 | 15.37 | -11.10 | -31.47 | N-BK7 / N-SF5 | 40-20 | 2.5 | 0.20 | VIS 0° (425-675nm) | Ravg ≤0.4% @ 425 - 675nm | 1.5λ | λ/4 | 425 - 675 |  | 適合 | 内容を見る |  |  | 適合
TS アクロマティックレンズ 10 x 30 VIS 0° | 63-708 | Achromatic Lens | 10.00 +0.0/-0.025 | 9.00 | <1 | 5.50 ±0.10 | 3.50 ±0.05 | 2.00 ±0.05 | 4.48 | Protective as needed | 30.00 | ±1 | 27.47 | 587.6 | 18.58 | -13.17 | -37.11 | N-BK7 / N-SF5 | 40-20 | 3.00 | 0.17 | VIS 0° (425-675nm) | Ravg ≤0.4% @ 425 - 675nm | 1.5λ | λ/4 | 425 - 675 |  | 適合 | 内容を見る |  |  | 適合
TS アクロマティックレンズ 10 x 40 VIS 0° | 63-709 | Achromatic Lens | 10.00 +0.0/-0.025 | 9.00 | <1 | 4.50 ±0.10 | 3.00 ±0.05 | 1.50 ±0.05 | 3.74 | Protective as needed | 40.00 | ±1 | 37.79 | 587.6 | 23.66 | -18.11 | -55.78 | N-BK7 / N-SF5 | 40-20 | 4.00 | 0.13 | VIS 0° (425-675nm) | Ravg ≤0.4% @ 425 - 675nm | 1.5λ | λ/4 | 425 - 675 |  | 適合 | 内容を見る |  |  | 適合
TS アクロマティックレンズ 10 x 50 VIS 0° | 63-710 | Achromatic Lens | 10.00 +0.0/-0.025 | 9.00 | <1 | 4.50 ±0.10 | 3.00 ±0.05 | 1.50 ±0.05 | 3.89 | Protective as needed | 50.00 | ±1 | 47.45 | 587.6 | 26.22 | -23.95 | -97.55 | N-BK7 / N-SF5 | 40-20 | 5.00 | 0.10 | VIS 0° (425-675nm) | Ravg ≤0.4% @ 425 - 675nm | 1.5λ | λ/4 | 425 - 675 |  | 適合 | 内容を見る |  |  | 適合
TS アクロマティックレンズ 10 x 100 VIS 0° | 63-711 | Achromatic Lens | 10.00 +0.0/-0.025 | 9.00 | <1 | 4.00 ±0.10 | 2.50 ±0.05 | 1.50 ±0.05 | 3.70 | Protective as needed | 100.00 | ±1 | 98.16 | 587.6 | 60.99 | -43.74 | -130.98 | N-BK7 / N-SF5 | 40-20 | 10.00 | 0.05 | VIS 0° (425-675nm) | Ravg ≤0.4% @ 425 - 675nm | 1.5λ | λ/4 | 425 - 675 |  | 適合 | 内容を見る |  |  | 適合
TS アクロマティックレンズ 12.5 x 15 VIS 0° | 63-712 | Achromatic Lens | 12.50 +0.0/-0.025 | 11.50 | <1 | 7.00 ±0.10 | 6.00 ±0.05 | 1.00 ±0.05 | 4.27 | Protective as needed | 15.00 | ±1 | 10.82 | 587.6 | 9.55 | -8.60 | -48.50 | N-LAK22 / N-SF6 | 40-20 | 1.2 | 0.42 | VIS 0° (425-675nm) | Ravg ≤0.4% @ 425 - 675nm | 1.5λ | λ/4 | 425 - 675 |  | 適合 | 内容を見る | [5 empty] | 適合
TS アクロマティックレンズ 12.5 x 14 VIS 0° | 47-660 | Achromatic Lens | 12.50 +0.0/-0.025 | 11.50 | <1 | 7.73 ±0.10 | 6.23 ±0.05 | 1.50 ±0.05 | 5.34 | Protective as needed | 14.00 | ±1 | 9.92 | 587.6 | 10.60 | -7.72 | -56.54 | N-BAF10 / N-SF5 | 40-20 | 1.12 | 0.45 | VIS 0° (425-675nm) | Ravg ≤0.4% @ 425 - 675nm | 1.5λ | λ/4 | 425 - 675 |  | 適合 | 内容を見る |  |  | 適合
TS アクロマティックレンズ 12.5 x 17.5 VIS 0° | 49-940 | Achromatic Lens | 12.50 +0.0/-0.025 | 11.50 | <1 | 7.30 ±0.10 | 5.80 ±0.05 | 1.50 ±0.05 | 5.08 | Protective as needed | 17.50 | ±1 | 13.59 | 587.6 | 12.20 | -9.82 | -39.19 | N-BAF10 / N-SF57 | 40-20 | 1.4 | 0.36 | VIS 0° (425-675nm) | Ravg ≤0.4% @ 425 - 675nm | 1.5λ | λ/4 | 425 - 675 |  | 適合 | 内容を見る |  |  | 適合
TS アクロマティックレンズ 12.5 x 20 VIS 0° | 47-661 | Achromatic Lens | 12.50 +0.0/-0.025 | 11.50 | <1 | 6.35 ±0.10 | 5.25 ±0.05 | 1.10 ±0.05 | 4.62 | Protective as needed | 20.00 | ±1 | 16.45 | 587.6 | 13.98 | -9.35 | -76.14 | S-BAH11 / N-SF10 | 40-20 | 1.6 | 0.31 | VIS 0° (425-675nm) | Ravg ≤0.4% @ 425 - 675nm | 1.5λ | λ/4 | 425 - 675 |  | 適合 | 内容を見る |  |  | 適合
TS アクロマティックレンズ 12.5 x 25 VIS 0° | 47-662 | Achromatic Lens | 12.50 +0.0/-0.025 | 11.50 | <1 | 6.25 ±0.10 | 5.00 ±0.05 | 1.25 ±0.05 | 4.90 | Protective as needed | 25.00 | ±1 | 21.47 | 587.6 | 17.27 | -10.99 | -107.03 | N-BAF10 / N-SF10 | 40-20 | 2.00 | 0.25 | VIS 0° (425-675nm) | Ravg ≤0.4% @ 425 - 675nm | 1.5λ | λ/4 | 425 - 675 |  | 適合 | 内容を見る |  |  | 適合
TS アクロマティックレンズ 12.5 x 30 VIS 0° | 47-663 | Achromatic Lens | 12.50 +0.0/-0.025 | 11.50 | <1 | 5.70 ±0.10 | 4.50 ±0.05 | 1.20 ±0.05 | 4.39 | Protective as needed | 30.00 | ±1 | 26.12 | 587.6 | 15.97 | -15.00 | -528.23 | N-SSK8 / N-SF10 | 40-20 | 2.4 | 0.21 | VIS 0° (425-675nm) | Ravg ≤0.4% @ 425 - 675nm | 1.5λ | λ/4 | 425 - 675 |  | 適合 | 内容を見る |  |  | 適合
TS アクロマティックレンズ 12.5 x 35 VIS 0° | 47-664 | Achromatic Lens | 12.50 +0.0/-0.025 | 11.50 | <1 | 5.18 ±0.10 | 3.68 ±0.05 | 1.50 ±0.05 | 3.98 | Protective as needed | 35.00 | ±1 | 32.50 | 587.6 | 22.94 | -15.54 | -58.84 | N-SK11 / N-SF5 | 40-20 | 2.8 | 0.18 | VIS 0° (425-675nm) | Ravg ≤0.4% @ 425 - 675nm | 1.5λ | λ/4 | 425 - 675 |  | 適合 | 内容を見る | [7 empty] | 適合
TS アクロマティックレンズ 12.5 x 40 VIS 0° | 47-665 | Achromatic Lens | 12.50 +0.0/-0.025 | 11.50 | <1 | 5.06 ±0.10 | 3.73 ±0.05 | 1.33 ±0.05 | 3.88 | Protective as needed | 40.00 | ±1 | 37.54 | 587.6 | 24.77 | -18.01 | -51.17 | N-BK7 / N-SF5 | 40-20 | 3.2 | 0.16 | VIS 0° (425-675nm) | Ravg ≤0.4% @ 425 - 675nm | 1.5λ | λ/4 | 425 - 675 |  | 適合 | 内容を見る |  |  | 適合
TS アクロマティックレンズ 12.5 x 45 VIS 0° | 47-666 | Achromatic Lens | 12.50 +0.0/-0.025 | 11.50 | <1 | 5.00 ±0.10 | 3.50 ±0.05 | 1.50 ±0.05 | 3.94 | Protective as needed | 45.00 | ±1 | 42.52 | 587.6 | 26.82 | -20.12 | -61.38 | N-BK7 / N-SF5 | 40-20 | 3.6 | 0.14 | VIS 0° (425-675nm) | Ravg ≤0.4% @ 425 - 675nm | 1.5λ | λ/4 | 425 - 675 |  | 適合 | 内容を見る |  |  | 適合
TS アクロマティックレンズ 12.5 x 50 VIS 0° | 47-667 | Achromatic Lens | 12.50 +0.0/-0.025 | 11.50 | <1 | 5.00 ±0.10 | 3.50 ±0.05 | 1.50 ±0.05 | 4.06 | Protective as needed | 50.00 | ±1 | 47.61 | 587.6 | 30.73 | -22.32 | -64.75 | N-BK7 / N-SF5 | 40-20 | 4.00 | 0.13 | VIS 0° (425-675nm) | Ravg ≤0.4% @ 425 - 675nm | 1.5λ | λ/4 | 425 - 675 |  | 適合 | 内容を見る |  |  |  | 適合
TS アクロマティックレンズ 12.5 x 60 VIS 0° | 47-668 | Achromatic Lens | 12.50 +0.0/-0.025 | 11.50 | <1 | 5.00 ±0.10 | 3.50 ±0.05 | 1.50 ±0.05 | 4.21 | Protective as needed | 60.00 | ±1 | 57.59 | 587.6 | 36.51 | -26.33 | -78.35 | N-BK7 / N-SF5 | 40-20 | 4.8 | 0.10 | VIS 0° (425-675nm) | Ravg ≤0.4% @ 425 - 675nm | 1.5λ | λ/4 | 425 - 675 |  | 適合 | 内容を見る |  |  | 適合
TS アクロマティックレンズ 12.5 x 75 VIS 0° | 47-669 | Achromatic Lens | 12.50 +0.0/-0.025 | 11.50 | <1 | 4.60 ±0.10 | 3.00 ±0.05 | 1.60 ±0.05 | 3.97 | Protective as needed | 75.00 | ±1 | 72.35 | 587.6 | 46.44 | -33.77 | -95.94 | N-BK7 / N-SF5 | 40-20 | 6.00 | 0.08 | VIS 0° (425-675nm) | Ravg ≤0.4% @ 425 - 675nm | 1.5λ | λ/4 | 425 - 675 |  | 適合 | 内容を見る |  |  | 適合
TS アクロマティックレンズ 12.5 x 80 VIS 0° | 47-670 | Achromatic Lens | 12.50 +0.0/-0.025 | 11.50 | <1 | 3.70 ±0.10 | 2.10 ±0.05 | 1.60 ±0.05 | 3.12 | Protective as needed | 80.00 | ±1 | 78.40 | 587.6 | 49.62 | -35.73 | -103.22 | N-BK7 / N-SF5 | 40-20 | 6.4 | 0.08 | VIS 0° (425-675nm) | Ravg ≤0.4% @ 425 - 675nm | 1.5λ | λ/4 | 425 - 675 |  | 適合 | 内容を見る | [6 empty] | 適合
TS アクロマティックレンズ 12.5 x 90 VIS 0° | 47-671 | Achromatic Lens | 12.50 +0.0/-0.025 | 11.50 | <1 | 3.58 ±0.10 | 1.98 ±0.05 | 1.60 ±0.05 | 3.06 | Protective as needed | 90.00 | ±1 | 88.47 | 587.6 | 55.80 | -40.17 | -116.32 | N-BK7 / N-SF5 | 40-20 | 7.2 | 0.07 | VIS 0° (425-675nm) | Ravg ≤0.4% @ 425 - 675nm | 1.5λ | λ/4 | 425 - 675 |  | 適合 | 内容を見る | [6 empty] | 適合
TS アクロマティックレンズ 12.5 x 100 VIS 0° | 47-672 | Achromatic Lens | 12.50 +0.0/-0.025 | 11.50 | <1 | 4.50 ±0.10 | 3.00 ±0.05 | 1.50 ±0.05 | 4.03 | Protective as needed | 100.00 | ±1 | 97.92 | 587.6 | 61.54 | -44.39 | -130.26 | N-BK7 / N-SF5 | 40-20 | 8.00 | 0.06 | VIS 0° (425-675nm) | Ravg ≤0.4% @ 425 - 675nm | 1.5λ | λ/4 | 425 - 675 |  | 適合 | 内容を見る |  |  | 適合
TS アクロマティックレンズ 12.7 x 15 VIS 0° | 49-771 | Achromatic Lens | 12.70 +0.0/-0.025 | 11.70 | <1 | 8.50 ±0.20 | 6.50 ±0.10 | 2.00 ±0.10 | 5.72 | Protective as needed | 15.00 | ±1 | 10.56 | 587.6 | 10.59 | -8.26 | -30.70 | N-BAF10 / N-SF57 | 40-20 | 1.18 | 0.42 | VIS 0° (425-675nm) | Ravg ≤0.4% @ 425 - 675nm | 1.5λ | λ/4 | 425 - 675 |  | 適合 | 内容を見る | [6 empty] | 適合
TS アクロマティックレンズ 12.7 x 19.1 VIS 0° | 49-772 | Achromatic Lens | 12.70 +0.0/-0.025 | 11.70 | <1 | 6.75 ±0.20 | 5.25 ±0.10 | 1.50 ±0.10 | 4.72 | Protective as needed | 19.10 | ±1 | 15.38 | 587.6 | 13.19 | -10.22 | -50.88 | N-BAF10 / N-SF6 | 40-20 | 1.5 | 0.33 | VIS 0° (425-675nm) | Ravg ≤0.4% @ 425 - 675nm | 1.5λ | λ/4 | 425 - 675 |  | 適合 | 内容を見る |  |  | 適合
TS アクロマティックレンズ 12.7 x 25.4 VIS 0° | 49-773 | Achromatic Lens | 12.70 +0.0/-0.025 | 11.70 | <1 | 5.75 ±0.20 | 4.00 ±0.10 | 1.75 ±0.10 | 4.10 | Protective as needed | 25.40 | ±1 | 22.45 | 587.6 | 16.77 | -13.63 | -50.73 | N-SSK8 / N-SF56 | 40-20 | 2.00 | 0.25 | VIS 0° (425-675nm) | Ravg ≤0.4% @ 425 - 675nm | 1.5λ | λ/4 | 425 - 675 | 適合 | 適合 | 内容を見る
TS アクロマティックレンズ 12.7 x 31.8 VIS 0° | 49-774 | Achromatic Lens | 12.70 +0.00/-0.025 | 11.70 | <1 | 5.75 ±0.20 | 4.00 ±0.10 | 1.75 ±0.10 | 4.45 | Protective as needed | 31.75 | ±1 | 28.83 | 587.6 | 21.13 | -16.69 | -61.73 | N-SSK8 / N-SF56 | 40-20 | 2.5 | 0.20 | VIS 0° (425-675nm) | Ravg ≤0.4% @ 425 - 675nm | 1.5λ | λ/4 | 425 - 675 |  | 適合 | 内容を見る |  |  | 適合
TS アクロマティックレンズ 12.7 x 38.1 VIS 0° | 49-775 | Achromatic Lens | 12.70 +0.0/-0.025 | 11.70 | <1 | 5.00 ±0.20 | 3.50 ±0.10 | 1.50 ±0.10 | 3.92 | Protective as needed | 38.10 | ±1 | 35.57 | 587.6 | 25.43 | -20.03 | -74.39 | N-SSK8 / N-SF56 | 40-20 | 3.00 | 0.17 | VIS 0° (425-675nm) | Ravg ≤0.4% @ 425 - 675nm | 1.5λ | λ/4 | 425 - 675 |  | 適合 | 内容を見る |  |  | 適合
TS アクロマティックレンズ 12.7 x 44.5 VIS 0° | 49-776 | Achromatic Lens | 12.70 +0.0/-0.025 | 11.70 | <1 | 5.00 ±0.20 | 3.00 ±0.10 | 2.00 ±0.10 | 4.04 | Protective as needed | 44.45 | ±1 | 41.98 | 587.6 | 28.49 | -20.03 | -81.41 | N-BAK1 / N-SF8 | 40-20 | 3.5 | 0.14 | VIS 0° (425-675nm) | Ravg ≤0.4% @ 425 - 675nm | 1.5λ | λ/4 | 425 - 675 | 適合 | 適合 | 内容を見る
TS アクロマティックレンズ 12.7 x 50.8 VIS 0° | 49-777 | Achromatic Lens | 12.70 +0.0/-0.025 | 11.70 | <1 | 4.00 ±0.20 | 2.50 ±0.10 | 1.50 ±0.10 | 3.16 | Protective as needed | 50.80 | ±1 | 48.86 | 587.6 | 33.17 | -23.98 | -89.03 | N-BAK1 / N-SF15 | 40-20 | 4.00 | 0.13 | VIS 0° (425-675nm) | Ravg ≤0.4% @ 425 - 675nm | 1.5λ | λ/4 | 425 - 675 | 適合 | 適合 | 内容を見る
TS アクロマティックレンズ 12.7 x 125 VIS 0° | 69-922 | Achromatic Lens | 12.70 +0.0/-0.025 | 11.43 | <1 | 6.50 ±0.20 | 4.50 ±0.10 | 2.00 ±0.10 | 6.11 | Protective as needed | 125.00 | ±1 | 121.95 | 587.6 | 76.92 | -55.48 | -162.59 | N-BK7 / N-SF5 | 40-20 | 9.84 | 0.05 | VIS 0° (425-675nm) | Ravg ≤0.4% @ 425 - 675nm | 1.5λ | λ/4 | 425 - 675 |  | 適合 | 内容を見る | [6 empty] | 適合
TS アクロマティックレンズ 15 x 20 VIS 0° | 49-941 | Achromatic Lens | 15.00 +0.0/-0.025 | 14.00 | <1 | 8.80 ±0.20 | 6.80 ±0.10 | 2.00 ±0.10 | 5.98 | Protective as needed | 20.00 | ±1 | 15.34 | 587.6 | 14.01 | -11.36 | -44.21 | N-BAF10 / N-SF57 | 40-20 | 1.33 | 0.38 | VIS 0° (425-675nm) | Ravg ≤0.4% @ 425 - 675nm | 1.5λ | λ/4 | 425 - 675 |  | 適合 | 内容を見る |  |  | 適合
TS アクロマティックレンズ 15 x 25 VIS 0° | 47-699 | Achromatic Lens | 15.00 +0.0/-0.025 | 14.00 | <1 | 8.03 ±0.20 | 6.27 ±0.10 | 1.76 ±0.10 | 6.06 | Protective as needed | 25.00 | ±1 | 20.98 | 587.6 | 17.97 | -11.20 | -85.31 | S-BAH11 / N-SF10 | 40-20 | 1.67 | 0.30 | VIS 0° (425-675nm) | Ravg ≤0.4% @ 425 - 675nm | 1.5λ | λ/4 | 425 - 675 |  | 適合 | 内容を見る |  |  | 適合
TS アクロマティックレンズ 15 x 30 VIS 0° | 47-700 | Achromatic Lens | 15.00 +0.0/-0.025 | 14.00 | <1 | 7.50 ±0.20 | 6.00 ±0.10 | 1.50 ±0.10 | 5.88 | Protective as needed | 30.00 | ±1 | 25.78 | 587.6 | 20.72 | -13.17 | -128.44 | N-BAF10 / N-SF10 | 40-20 | 2.00 | 0.25 | VIS 0° (425-675nm) | Ravg ≤0.4% @ 425 - 675nm | 1.5λ | λ/4 | 425 - 675 |  | 適合 | 内容を見る | [6 empty] | 適合
TS アクロマティックレンズ 15 x 40 VIS 0° | 47-701 | Achromatic Lens | 15.00 +0.0/-0.025 | 14.00 | <1 | 7.58 ±0.20 | 5.98 ±0.10 | 1.60 ±0.10 | 6.38 | Protective as needed | 40.00 | ±1 | 35.63 | 587.6 | 26.97 | -17.64 | -205.03 | N-BAF10 / N-SF10 | 40-20 | 2.67 | 0.19 | VIS 0° (425-675nm) | Ravg ≤0.4% @ 425 - 675nm | 1.5λ | λ/4 | 425 - 675 |  | 適合 | 内容を見る |  |  | 適合
TS アクロマティックレンズ 15 x 50 VIS 0° | 47-702 | Achromatic Lens | 15.00 +0.0/-0.025 | 14.00 | <1 | 6.50 ±0.20 | 5.00 ±0.10 | 1.50 ±0.10 | 5.12 | Protective as needed | 50.00 | ±1 | 46.17 | 587.6 | 26.81 | -23.82 | -90.79 | N-BK7 / N-SF5 | 40-20 | 3.33 | 0.15 | VIS 0° (425-675nm) | Ravg ≤0.4% @ 425 - 675nm | 1.5λ | λ/4 | 425 - 675 |  | 適合 | 内容を見る |  |  | 適合
TS アクロマティックレンズ 15 x 60 VIS 0° | 49-942 | Achromatic Lens | 15.00 +0.0/-0.025 | 14.00 | <1 | 5.50 ±0.20 | 3.50 ±0.10 | 2.00 ±0.10 | 4.37 | Protective as needed | 60.00 | ±1 | 57.48 | 587.6 | 37.23 | -26.69 | -76.36 | N-BK7 / N-SF5 | 40-20 | 4.00 | 0.13 | VIS 0° (425-675nm) | Ravg ≤0.4% @ 425 - 675nm | 1.5λ | λ/4 | 425 - 675 |  | 適合 | 内容を見る |  |  | 適合
TS アクロマティックレンズ 15 x 75 VIS 0° | 47-703 | Achromatic Lens | 15.00 +0.0/-0.025 | 14.00 | <1 | 7.50 ±0.20 | 5.00 ±0.10 | 2.50 ±0.10 | 6.59 | Protective as needed | 75.00 | ±1 | 70.78 | 587.6 | 39.61 | -36.46 | -145.02 | N-BK7 / N-SF5 | 40-20 | 5.00 | 0.10 | VIS 0° (425-675nm) | Ravg ≤0.4% @ 425 - 675nm | 1.5λ | λ/4 | 425 - 675 |  | 適合 | 内容を見る |  |  | 適合
TS アクロマティックレンズ 18 x 22.5 VIS 0° | 49-943 | Achromatic Lens | 18.00 +0.0/-0.025 | 17.00 | <1 | 11.70 ±0.20 | 8.70 ±0.10 | 3.00 ±0.10 | 8.03 | Protective as needed | 22.50 | ±1 | 16.39 | 587.6 | 15.83 | -12.65 | -47.42 | N-BAF10 / N-SF57 | 40-20 | 1.25 | 0.40 | VIS 0° (425-675nm) | Ravg ≤0.4% @ 425 - 675nm | 1.5λ | λ/4 | 425 - 675 |  | 適合 | 内容を見る |  |  | 適合
TS アクロマティックレンズ 18 x 27 VIS 0° | 47-704 | Achromatic Lens | 18.00 +0.0/-0.025 | 17.00 | <1 | 9.27 ±0.20 | 7.67 ±0.10 | 1.60 ±0.10 | 6.62 | Protective as needed | 27.00 | ±1 | 21.74 | 587.6 | 18.70 | -13.11 | -119.12 | N-BAF10 / N-SF10 | 40-20 | 1.5 | 0.33 | VIS 0° (425-675nm) | Ravg ≤0.4% @ 425 - 675nm | 1.5λ | λ/4 | 425 - 675 |  | 適合 | 内容を見る |  |  | 適合
TS アクロマティックレンズ 18 x 30 VIS 0° | 47-705 | Achromatic Lens | 18.00 +0.0/-0.025 | 17.00 | <1 | 8.91 ±0.20 | 6.91 ±0.10 | 2.00 ±0.10 | 6.55 | Protective as needed | 30.00 | ±1 | 24.97 | 587.6 | 20.73 | -14.31 | -133.58 | N-BAF10 / N-SF10 | 40-20 | 1.67 | 0.30 | VIS 0° (425-675nm) | Ravg ≤0.4% @ 425 - 675nm | 1.5λ | λ/4 | 425 - 675 |  | 適合 | 内容を見る |  |  | 適合
TS アクロマティックレンズ 18 x 35 VIS 0° | 47-706 | Achromatic Lens | 18.00 +0.0/-0.025 | 17.00 | <1 | 7.61 ±0.20 | 6.01 ±0.10 | 1.60 ±0.10 | 5.61 | Protective as needed | 35.00 | ±1 | 30.72 | 587.6 | 24.26 | -16.23 | -152.99 | N-BAF10 / N-SF10 | 40-20 | 1.94 | 0.26 | VIS 0° (425-675nm) | Ravg ≤0.4% @ 425 - 675nm | 1.5λ | λ/4 | 425 - 675 |  | 適合 | 内容を見る |  |  | 適合
TS アクロマティックレンズ 18 x 40 VIS 0° | 47-707 | Achromatic Lens | 18.00 +0.0/-0.025 | 17.00 | <1 | 7.58 ±0.20 | 5.98 ±0.10 | 1.60 ±0.10 | 5.84 | Protective as needed | 40.00 | ±1 | 35.63 | 587.6 | 26.97 | -17.64 | -205.03 | N-BAF10 / N-SF10 | 40-20 | 2.22 | 0.23 | VIS 0° (425-675nm) | Ravg ≤0.4% @ 425 - 675nm | 1.5λ | λ/4 | 425 - 675 |  | 適合 | 内容を見る |  |  | 適合
TS アクロマティックレンズ 18 x 50 VIS 0° | 47-708 | Achromatic Lens | 18.00 +0.0/-0.025 | 17.00 | <1 | 7.30 ±0.20 | 5.00 ±0.10 | 2.30 ±0.10 | 5.69 | Protective as needed | 50.00 | ±1 | 45.24 | 587.6 | 27.12 | -25.66 | -538.70 | N-SSK8 / N-SF10 | 40-20 | 2.78 | 0.18 | VIS 0° (425-675nm) | Ravg ≤0.4% @ 425 - 675nm | 1.5λ | λ/4 | 425 - 675 |  | 適合 | 内容を見る |  |  | 適合
TS アクロマティックレンズ 18 x 60 VIS 0° | 47-709 | Achromatic Lens | 18.00 +0.0/-0.025 | 17.00 | <1 | 5.85 ±0.20 | 3.85 ±0.10 | 2.00 ±0.10 | 4.71 | Protective as needed | 60.00 | ±1 | 56.79 | 587.6 | 42.51 | -26.24 | -226.77 | N-BAF10 / N-SF10 | 40-20 | 3.33 | 0.15 | VIS 0° (425-675nm) | Ravg ≤0.4% @ 425 - 675nm | 1.5λ | λ/4 | 425 - 675 |  | 適合 | 内容を見る | [8 empty] | 適合
TS アクロマティックレンズ 18 x 75 VIS 0° | 47-710 | Achromatic Lens | 18.00 +0.0/-0.025 | 17.00 | <1 | 5.27 ±0.20 | 3.27 ±0.10 | 2.00 ±0.10 | 4.36 | Protective as needed | 75.00 | ±1 | 72.15 | 587.6 | 53.03 | -32.72 | -288.05 | N-BAF10 / N-SF10 | 40-20 | 4.17 | 0.12 | VIS 0° (425-675nm) | Ravg ≤0.4% @ 425 - 675nm | 1.5λ | λ/4 | 425 - 675 |  | 適合 | 内容を見る |  |  | 適合
TS アクロマティックレンズ 18 x 80 VIS 0° | 47-711 | Achromatic Lens | 18.00 +0.0/-0.025 | 17.00 | <1 | 7.50 ±0.20 | 5.00 ±0.10 | 2.50 ±0.10 | 6.27 | Protective as needed | 80.00 | ±1 | 76.52 | 587.6 | 49.67 | -34.73 | -100.11 | N-BK7 / N-SF5 | 40-20 | 4.44 | 0.11 | VIS 0° (425-675nm) | Ravg ≤0.4% @ 425 - 675nm | 1.5λ | λ/4 | 425 - 675 |  | 適合 | 内容を見る |  |  | 適合
TS アクロマティックレンズ 18 x 125 VIS 0° | 47-712 | Achromatic Lens | 18.00 +0.0/-0.025 | 17.00 | <1 | 6.50 ±0.20 | 4.50 ±0.10 | 2.00 ±0.10 | 5.72 | Protective as needed | 125.00 | ±1 | 121.95 | 587.6 | 76.92 | -55.48 | -162.59 | N-BK7 / N-SF5 | 40-20 | 6.94 | 0.07 | VIS 0° (425-675nm) | Ravg ≤0.4% @ 425 - 675nm | 1.5λ | λ/4 | 425 - 675 |  | 適合 | 内容を見る |  |  | 適合
TS アクロマティックレンズ 20 x 25 VIS 0° | 49-944 | Achromatic Lens | 20.00 +0.0/-0.025 | 19.00 | <1 | 12.00 ±0.20 | 9.50 ±0.10 | 2.50 ±0.10 | 8.06 | Protective as needed | 25.00 | ±1 | 18.71 | 587.6 | 18.03 | -13.27 | -55.46 | N-BAF10 / N-SF6 | 40-20 | 1.25 | 0.40 | VIS 0° (425-675nm) | Ravg ≤0.4% @ 425 - 675nm | 1.5λ | λ/4 | 425 - 675 |  | 適合 | 内容を見る |  |  | 適合
TS アクロマティックレンズ 20 x 30 VIS 0° | 47-733 | Achromatic Lens | 20.00 +0.0/-0.025 | 19.00 | <1 | 10.16 ±0.20 | 8.40 ±0.10 | 1.76 ±0.10 | 7.21 | Protective as needed | 30.00 | ±1 | 24.70 | 587.6 | 21.41 | -13.75 | -105.58 | S-BAH11 / N-SF10 | 40-20 | 1.5 | 0.33 | VIS 0° (425-675nm) | Ravg ≤0.4% @ 425 - 675nm | 1.5λ | λ/4 | 425 - 675 |  | 適合 | 内容を見る |  |  | 適合
TS アクロマティックレンズ 20 x 35 VIS 0° | 47-734 | Achromatic Lens | 20.00 +0.0/-0.025 | 19.00 | <1 | 9.09 ±0.20 | 7.33 ±0.10 | 1.76 ±0.10 | 6.57 | Protective as needed | 35.00 | ±1 | 29.90 | 587.6 | 24.24 | -15.96 | -139.78 | S-BAH11 / N-SF10 | 40-20 | 1.75 | 0.29 | VIS 0° (425-675nm) | Ravg ≤0.4% @ 425 - 675nm | 1.5λ | λ/4 | 425 - 675 |  | 適合 | 内容を見る |  |  | 適合
TS アクロマティックレンズ 20 x 40 VIS 0° | 47-735 | Achromatic Lens | 20.00 +0.0/-0.025 | 19.00 | <1 | 10.00 ±0.20 | 8.00 ±0.10 | 2.00 ±0.10 | 7.83 | Protective as needed | 40.00 | ±1 | 34.40 | 587.6 | 27.63 | -17.58 | -171.25 | N-BAF10 / N-SF10 | 40-20 | 2.00 | 0.25 | VIS 0° (425-675nm) | Ravg ≤0.4% @ 425 - 675nm | 1.5λ | λ/4 | 425 - 675 |  | 適合 | 内容を見る |  |  | 適合
TS アクロマティックレンズ 20 x 50 VIS 0° | 49-945 | Achromatic Lens | 20.00 +0.0/-0.025 | 19.00 | <1 | 6.80 ±0.20 | 4.80 ±0.10 | 2.00 ±0.10 | 4.78 | Protective as needed | 50.00 | ±1 | 46.93 | 587.6 | 36.92 | -25.65 | -77.89 | N-SSK8 / N-SF56 | 40-20 | 2.5 | 0.20 | VIS 0° (425-675nm) | Ravg ≤0.4% @ 425 - 675nm | 1.5λ | λ/4 | 425 - 675 |  | 適合 | 内容を見る |  |  | 適合
TS アクロマティックレンズ 20 x 60 VIS 0° | 47-736 | Achromatic Lens | 20.00 +0.0/-0.025 | 19.00 | <1 | 7.00 ±0.20 | 5.00 ±0.10 | 2.00 ±0.10 | 4.98 | Protective as needed | 60.00 | ±1 | 56.51 | 587.6 | 35.92 | -28.12 | -83.79 | N-BK7 / N-SF5 | 40-20 | 3.00 | 0.17 | VIS 0° (425-675nm) | Ravg ≤0.4% @ 425 - 675nm | 1.5λ | λ/4 | 425 - 675 |  | 適合 | 内容を見る |  |  | 適合
TS アクロマティックレンズ 20 x 80 VIS 0° | 49-946 | Achromatic Lens | 20.00 +0.0/-0.025 | 19.00 | <1 | 6.00 ±0.20 | 4.00 ±0.10 | 2.00 ±0.10 | 4.51 | Protective as needed | 80.00 | ±1 | 77.26 | 587.6 | 50.49 | -37.06 | -102.19 | N-BK7 / N-SF5 | 40-20 | 4.00 | 0.13 | VIS 0° (425-675nm) | Ravg ≤0.4% @ 425 - 675nm | 1.5λ | λ/4 | 425 - 675 |  | 適合 | 内容を見る |  |  | 適合
TS アクロマティックレンズ 25 x 30 VIS 0° | 47-633 | Achromatic Lens | 25.00 +0.0/-0.025 | 24.00 | <1 | 14.04 ±0.20 | 11.04 ±0.10 | 3.00 ±0.10 | 9.30 | Protective as needed | 30.00 | ±1 | 22.23 | 587.6 | 21.17 | -16.08 | -118.66 | N-BAF10 / N-SF10 | 40-20 | 1.2 | 0.42 | VIS 0° (425-675nm) | Ravg ≤0.4% @ 425 - 675nm | 1.5λ | λ/4 | 425 - 675 |  | 適合 | 内容を見る |  |  | 適合
TS アクロマティックレンズ 25 x 35 VIS 0° | 47-634 | Achromatic Lens | 25.00 +0.0/-0.025 | 24.00 | <1 | 13.50 ±0.20 | 11.00 ±0.10 | 2.50 ±0.10 | 9.47 | Protective as needed | 35.00 | ±1 | 27.55 | 587.6 | 24.47 | -16.49 | -131.65 | S-BAH11 / N-SF10 | 40-20 | 1.4 | 0.36 | VIS 0° (425-675nm) | Ravg ≤0.4% @ 425 - 675nm | 1.5λ | λ/4 | 425 - 675 |  | 適合 | 内容を見る |  |  | 適合
TS アクロマティックレンズ 25 x 40 VIS 0° | 47-635 | Achromatic Lens | 25.00 +0.0/-0.025 | 24.00 | <1 | 12.00 ±0.20 | 9.50 ±0.10 | 2.50 ±0.10 | 8.54 | Protective as needed | 40.00 | ±1 | 33.26 | 587.6 | 27.97 | -18.85 | -152.94 | S-BAH11 / N-SF10 | 40-20 | 1.6 | 0.31 | VIS 0° (425-675nm) | Ravg ≤0.4% @ 425 - 675nm | 1.5λ | λ/4 | 425 - 675 |  | 適合 | 内容を見る |  |  | 適合
TS アクロマティックレンズ 25 x 45 VIS 0° | 47-636 | Achromatic Lens | 25.00 +0.0/-0.025 | 24.00 | <1 | 10.89 ±0.20 | 7.89 ±0.10 | 3.00 ±0.10 | 7.08 | Protective as needed | 45.00 | ±1 | 39.28 | 587.6 | 28.75 | -21.38 | -82.92 | N-SK11 / N-SF5 | 40-20 | 1.8 | 0.28 | VIS 0° (425-675nm) | Ravg ≤0.4% @ 425 - 675nm | 1.5λ | λ/4 | 425 - 675 |  | 適合 | 内容を見る |  |  | 適合
TS アクロマティックレンズ 25 x 50 VIS 0° | 47-637 | Achromatic Lens | 25.00 +0.0/-0.025 | 24.00 | <1 | 11.50 ±0.20 | 9.00 ±0.10 | 2.50 ±0.10 | 8.79 | Protective as needed | 50.00 | ±1 | 43.53 | 587.6 | 34.53 | -21.98 | -214.63 | N-BAF10 / N-SF10 | 40-20 | 2.00 | 0.25 | VIS 0° (425-675nm) | Ravg ≤0.4% @ 425 - 675nm | 1.5λ | λ/4 | 425 - 675 |  | 適合 | 内容を見る |  |  | 適合
TS アクロマティックレンズ 25 x 60 VIS 0° | 47-638 | Achromatic Lens | 25.00 +0.0/-0.025 | 24.00 | <1 | 11.40 ±0.20 | 9.00 ±0.10 | 2.40 ±0.10 | 8.78 | Protective as needed | 60.00 | ±1 | 52.23 | 587.6 | 31.94 | -29.95 | -1029.79 | N-SSK8 / N-SF10 | 40-20 | 2.4 | 0.21 | VIS 0° (425-675nm) | Ravg ≤0.4% @ 425 - 675nm | 1.5λ | λ/4 | 425 - 675 |  | 適合 | 内容を見る |  |  | 適合
TS アクロマティックレンズ 25 x 75 VIS 0° | 47-639 | Achromatic Lens | 25.00 +0.0/-0.025 | 24.00 | <1 | 9.50 ±0.20 | 7.00 ±0.10 | 2.50 ±0.10 | 6.97 | Protective as needed | 75.00 | ±1 | 70.39 | 587.6 | 46.44 | -33.77 | -95.94 | N-BK7 / N-SF5 | 40-20 | 3.00 | 0.17 | VIS 0° (425-675nm) | Ravg ≤0.4% @ 425 - 675nm | 1.5λ | λ/4 | 425 - 675 |  | 適合 | 内容を見る |  |  | 適合
TS アクロマティックレンズ 25 x 85 VIS 0° | 47-640 | Achromatic Lens | 25.00 +0.0/-0.025 | 24.00 | <1 | 8.01 ±0.20 | 5.01 ±0.10 | 3.00 ±0.10 | 6.05 | Protective as needed | 85.00 | ±1 | 81.21 | 587.6 | 55.68 | -38.37 | -146.45 | N-SK11 / N-SF5 | 40-20 | 3.4 | 0.15 | VIS 0° (425-675nm) | Ravg ≤0.4% @ 425 - 675nm | 1.5λ | λ/4 | 425 - 675 |  | 適合 | 内容を見る |  |  | 適合
TS アクロマティックレンズ 25 x 100 VIS 0° | 47-641 | Achromatic Lens | 25.00 +0.0/-0.025 | 24.00 | <1 | 8.50 ±0.20 | 6.00 ±0.10 | 2.50 ±0.10 | 6.61 | Protective as needed | 100.00 | ±1 | 95.92 | 587.6 | 61.47 | -44.64 | -129.94 | N-BK7 / N-SF5 | 40-20 | 4.00 | 0.13 | VIS 0° (425-675nm) | Ravg ≤0.4% @ 425 - 675nm | 1.5λ | λ/4 | 425 - 675 |  | 適合 | 内容を見る | [6 empty] | 適合
TS アクロマティックレンズ 25 x 125 VIS 0° | 47-642 | Achromatic Lens | 25.00 +0.0/-0.025 | 24.00 | <1 | 8.40 ±0.20 | 6.00 ±0.10 | 2.40 ±0.10 | 6.89 | Protective as needed | 125.00 | ±1 | 120.89 | 587.6 | 76.28 | -54.55 | -162.43 | N-BK7 / N-SF5 | 40-20 | 5.00 | 0.10 | VIS 0° (425-675nm) | Ravg ≤0.4% @ 425 - 675nm | 1.5λ | λ/4 | 425 - 675 |  | 適合 | 内容を見る | [5 empty] | 適合
TS アクロマティックレンズ 25 x 150 VIS 0° | 47-643 | Achromatic Lens | 25.00 +0.0/-0.025 | 24.00 | <1 | 7.90 ±0.20 | 5.70 ±0.10 | 2.20 ±0.10 | 6.65 | Protective as needed | 150.00 | ±1 | 146.10 | 587.6 | 91.37 | -66.21 | -197.71 | N-BK7 / N-SF5 | 40-20 | 6.00 | 0.08 | VIS 0° (425-675nm) | Ravg ≤0.4% @ 425 - 675nm | 1.5λ | λ/4 | 425 - 675 |  | 適合 | 内容を見る | [5 empty] | 適合
TS アクロマティックレンズ 25 x 160 VIS 0° | 67-331 | Achromatic Lens | 25.00 +0.0/-0.025 | 24.00 | <1 | 5.50 ±0.20 | 3.00 ±0.10 | 2.50 ±0.10 | 4.33 | Protective as needed | 160.00 | ±1 | 157.87 | 587.6 | 107.20 | -67.90 | -179.23 | N-BK7 / N-SF5 | 40-20 | 6.4 | 0.08 | VIS 0° (425-675nm) | Ravg ≤0.4% @ 425 - 675nm | 1.5λ | λ/4 | 425 - 675 |  | 適合 | 内容を見る |  |  | 適合
TS アクロマティックレンズ 25 x 175 VIS 0° | 47-644 | Achromatic Lens | 25.00 +0.0/-0.025 | 24.00 | <1 | 9.00 ±0.20 | 6.00 ±0.10 | 3.00 ±0.10 | 7.94 | Protective as needed | 175.00 | ±1 | 170.84 | 587.6 | 109.16 | -79.38 | -226.03 | N-BK7 / N-SF5 | 40-20 | 7.00 | 0.07 | VIS 0° (425-675nm) | Ravg ≤0.4% @ 425 - 675nm | 1.5λ | λ/4 | 425 - 675 |  | 適合 | 内容を見る |  |  | 適合
TS アクロマティックレンズ 25 x 200 VIS 0° | 47-645 | Achromatic Lens | 25.00 +0.0/-0.025 | 24.00 | <1 | 12.50 ±0.20 | 8.50 ±0.10 | 4.00 ±0.10 | 11.56 | Protective as needed | 200.00 | ±1 | 194.14 | 587.6 | 124.12 | -87.26 | -253.10 | N-BK7 / N-SF5 | 40-20 | 8.00 | 0.06 | VIS 0° (425-675nm) | Ravg ≤0.4% @ 425 - 675nm | 1.5λ | λ/4 | 425 - 675 |  | 適合 | 内容を見る |  |  | 適合
TS アクロマティックレンズ 25 x 225 VIS 0° | 47-646 | Achromatic Lens | 25.00 +0.0/-0.025 | 24.00 | <1 | 5.50 ±0.20 | 3.00 ±0.10 | 2.50 ±0.10 | 4.67 | Protective as needed | 225.00 | ±1 | 222.69 | 587.6 | 139.53 | -100.21 | -291.32 | N-BK7 / N-SF5 | 40-20 | 9.00 | 0.06 | VIS 0° (425-675nm) | Ravg ≤0.4% @ 425 - 675nm | 1.5λ | λ/4 | 425 - 675 |  | 適合 | 内容を見る |  |  | 適合
TS アクロマティックレンズ 25 x 250 VIS 0° | 47-647 | Achromatic Lens | 25.00 +0.0/-0.025 | 24.00 | <1 | 7.50 ±0.20 | 5.00 ±0.10 | 2.50 ±0.10 | 6.75 | Protective as needed | 250.00 | ±1 | 246.63 | 587.6 | 160.73 | -105.64 | -295.75 | N-BK7 / N-SF5 | 40-20 | 10.00 | 0.05 | VIS 0° (425-675nm) | Ravg ≤0.4% @ 425 - 675nm | 1.5λ | λ/4 | 425 - 675 |  | 適合 | 内容を見る |  |  | 適合
TS アクロマティックレンズ 25 x 275 VIS 0° | 47-648 | Achromatic Lens | 25.00 +0.0/-0.025 | 24.00 | <1 | 7.50 ±0.20 | 5.00 ±0.10 | 2.50 ±0.10 | 6.82 | Protective as needed | 275.00 | ±1 | 271.60 | 587.6 | 171.03 | -121.54 | -352.46 | N-BK7 / N-SF5 | 40-20 | 11.00 | 0.05 | VIS 0° (425-675nm) | Ravg ≤0.4% @ 425 - 675nm | 1.5λ | λ/4 | 425 - 675 |  | 適合 | 内容を見る |  |  | 適合
TS アクロマティックレンズ 25 x 300 VIS 0° | 47-649 | Achromatic Lens | 25.00 +0.0/-0.025 | 24.00 | <1 | 5.50 ±0.20 | 3.00 ±0.10 | 2.50 ±0.10 | 4.88 | Protective as needed | 300.00 | ±1 | 297.73 | 587.6 | 184.84 | -134.06 | -393.98 | N-BK7 / N-SF5 | 40-20 | 12.00 | 0.04 | VIS 0° (425-675nm) | Ravg ≤0.4% @ 425 - 675nm | 1.5λ | λ/4 | 425 - 675 |  | 適合 | 内容を見る |  |  | 適合
TS アクロマティックレンズ 25 x 400 VIS 0° | 47-650 | Achromatic Lens | 25.00 +0.0/-0.025 | 24.00 | <1 | 5.50 ±0.20 | 3.00 ±0.10 | 2.50 ±0.10 | 5.03 | Protective as needed | 400.00 | ±1 | 397.84 | 587.6 | 244.65 | -179.62 | -534.10 | N-BK7 / N-SF5 | 40-20 | 16.00 | 0.03 | VIS 0° (425-675nm) | Ravg ≤0.4% @ 425 - 675nm | 1.5λ | λ/4 | 425 - 675 |  | 適合 | 内容を見る |  |  | 適合
TS アクロマティックレンズ 25 x 500 VIS 0° | 47-651 | Achromatic Lens | 25.00 +0.0/-0.025 | 24.00 | <1 | 5.50 ±0.20 | 3.00 ±0.10 | 2.50 ±0.10 | 5.13 | Protective as needed | 500.00 | ±1 | 497.57 | 587.6 | 290.71 | -232.07 | -750.52 | N-BK7 / N-SF5 | 40-20 | 20.00 | 0.03 | VIS 0° (425-675nm) | Ravg ≤0.4% @ 425 - 675nm | 1.5λ | λ/4 | 425 - 675 |  | 適合 | 内容を見る |  |  | 適合
TS アクロマティックレンズ 25 x 750 VIS 0° | 67-332 | Achromatic Lens | 25.00 +0.0/-0.025 | 24.00 | <1 | 5.00 ±0.20 | 2.50 ±0.10 | 2.50 ±0.10 | 4.75 | Protective as needed | 750.00 | ±1 | 746.47 | 587.6 | 315.20 | -507.71 | -∞ | N-BK7 / N-SF5 | 40-20 | 30.00 | 0.02 | VIS 0° (425-675nm) | Ravg ≤0.4% @ 425 - 675nm | 1.5λ | λ/4 | 425 - 675 |  | 適合 | 内容を見る |  |  | 適合
TS アクロマティックレンズ 25.4 x 38.1 VIS 0° | 49-778 | Achromatic Lens | 25.40 +0.0/-0.025 | 24.40 | <1 | 13.50 ±0.20 | 10.50 ±0.10 | 3.00 ±0.10 | 9.44 | Protective as needed | 38.10 | ±1 | 30.77 | 587.6 | 26.37 | -20.43 | -101.75 | N-BAF10 / N-SF6 | 40-20 | 1.5 | 0.33 | VIS 0° (425-675nm) | Ravg ≤0.4% @ 425 - 675nm | 1.5λ | λ/4 | 425 - 675 | 適合 | 適合 | 内容を見る
TS アクロマティックレンズ 25.4 x 50.8 VIS 0° | 49-779 | Achromatic Lens | 25.40 +0.0/-0.025 | 24.40 | <1 | 11.50 ±0.20 | 8.00 ±0.10 | 3.50 ±0.10 | 8.20 | Protective as needed | 50.80 | ±1 | 44.90 | 587.6 | 33.54 | -27.27 | -101.50 | N-SSK8 / N-SF56 | 40-20 | 2.00 | 0.25 | VIS 0° (425-675nm) | Ravg ≤0.4% @ 425 - 675nm | 1.5λ | λ/4 | 425 - 675 |  | 適合 | 内容を見る |  |  | 適合
TS アクロマティックレンズ 25.4 x 63.5 VIS 0° | 49-780 | Achromatic Lens | 25.40 +0.0/-0.025 | 24.40 | <1 | 11.50 ±0.20 | 8.00 ±0.10 | 3.50 ±0.10 | 8.89 | Protective as needed | 63.50 | ±1 | 57.67 | 587.6 | 42.26 | -33.37 | -123.45 | N-SSK8 / N-SF56 | 40-20 | 2.5 | 0.20 | VIS 0° (425-675nm) | Ravg ≤0.4% @ 425 - 675nm | 1.5λ | λ/4 | 425 - 675 |  | 適合 | 内容を見る |  |  | 適合
TS アクロマティックレンズ 25.4 x 76.2 VIS 0° | 49-781 | Achromatic Lens | 25.40 +0.0/-0.025 | 24.40 | <1 | 10.00 ±0.20 | 7.00 ±0.10 | 3.00 ±0.10 | 7.85 | Protective as needed | 76.20 | ±1 | 71.14 | 587.6 | 50.85 | -40.06 | -148.78 | N-SSK8 / N-SF56 | 40-20 | 3.00 | 0.17 | VIS 0° (425-675nm) | Ravg ≤0.4% @ 425 - 675nm | 1.5λ | λ/4 | 425 - 675 |  | 適合 | 内容を見る |  |  | 適合
TS アクロマティックレンズ 25.4 x 88.9 VIS 0° | 49-782 | Achromatic Lens | 25.40 +0.0/-0.025 | 24.40 | <1 | 10.00 ±0.20 | 6.00 ±0.10 | 4.00 ±0.10 | 8.07 | Protective as needed | 88.90 | ±1 | 83.96 | 587.6 | 56.98 | -40.06 | -162.82 | N-BAK1 / N-SF8 | 40-20 | 3.5 | 0.14 | VIS 0° (425-675nm) | Ravg ≤0.4% @ 425 - 675nm | 1.5λ | λ/4 | 425 - 675 |  | 適合 | 内容を見る |  |  | 適合
TS アクロマティックレンズ 25.4 x 101.6 VIS 0° | 49-783 | Achromatic Lens | 25.40 +0.0/-0.025 | 24.40 | <1 | 8.00 ±0.20 | 5.00 ±0.10 | 3.00 ±0.10 | 6.32 | Protective as needed | 101.60 | ±1 | 97.72 | 587.6 | 66.33 | -47.95 | -178.05 | N-BAK1 / N-SF15 | 40-20 | 4.00 | 0.13 | VIS 0° (425-675nm) | Ravg ≤0.4% @ 425 - 675nm | 1.5λ | λ/4 | 425 - 675 |  | 適合 | 内容を見る |  |  | 適合
TS アクロマティックレンズ 30 x 40 VIS 0° | 33-920 | Achromatic Lens | 30.00 +0.0/-0.025 | 29.00 | <1 | 15.50 ±0.20 | 10.9 ±0.10 | 4.6 ±0.10 | 9.87 | Protective as needed | 40.00 | ±1 | 31.14 | 587.6 | 25.62 | -25.62 | -144.37 | N-BAF10 / N-SF57 | 40-20 | 1.33 | 0.38 | VIS 0° (425-675nm) | Ravg ≤0.4% @ 425 - 675nm | 1.5λ | λ/4 | 425 - 675 |  | 適合 | 内容を見る |  |  | 適合
TS アクロマティックレンズ 30 x 50 VIS 0° | 47-713 | Achromatic Lens | 30.00 +0.0/-0.025 | 29.00 | <1 | 13.20 ±0.20 | 11.00 ±0.10 | 2.20 ±0.10 | 9.25 | Protective as needed | 50.00 | ±1 | 42.57 | 587.6 | 34.81 | -22.12 | -203.48 | N-BAF10 / N-SF10 | 40-20 | 1.67 | 0.30 | VIS 0° (425-675nm) | Ravg ≤0.4% @ 425 - 675nm | 1.5λ | λ/4 | 425 - 675 |  | 適合 | 内容を見る |  |  | 適合
TS アクロマティックレンズ 30 x 60 VIS 0° | 47-714 | Achromatic Lens | 30.00 +0.0/-0.025 | 29.00 | <1 | 11.46 ±0.20 | 8.47 ±0.10 | 2.99 ±0.10 | 7.66 | Protective as needed | 60.00 | ±1 | 52.50 | 587.6 | 32.60 | -31.81 | -799.64 | N-SSK8 / N-SF10 | 40-20 | 2.00 | 0.25 | VIS 0° (425-675nm) | Ravg ≤0.4% @ 425 - 675nm | 1.5λ | λ/4 | 425 - 675 |  | 適合 | 内容を見る |  |  | 適合
TS アクロマティックレンズ 30 x 75 VIS 0° | 47-715 | Achromatic Lens | 30.00 +0.0/-0.025 | 29.00 | <1 | 11.40 ±0.20 | 8.40 ±0.10 | 3.00 ±0.10 | 8.40 | Protective as needed | 75.00 | ±1 | 67.44 | 587.6 | 40.51 | -38.68 | -922.04 | N-SSK8 / N-SF10 | 40-20 | 2.5 | 0.20 | VIS 0° (425-675nm) | Ravg ≤0.4% @ 425 - 675nm | 1.5λ | λ/4 | 425 - 675 |  | 適合 | 内容を見る |  |  | 適合
TS アクロマティックレンズ 30 x 100 VIS 0° | 47-716 | Achromatic Lens | 30.00 +0.0/-0.025 | 29.00 | <1 | 11.05 ±0.20 | 8.25 ±0.10 | 2.80 ±0.10 | 8.31 | Protective as needed | 100.00 | ±1 | 94.54 | 587.6 | 61.36 | -44.30 | -128.90 | N-BK7 / N-SF5 | 40-20 | 3.33 | 0.15 | VIS 0° (425-675nm) | Ravg ≤0.4% @ 425 - 675nm | 1.5λ | λ/4 | 425 - 675 |  | 適合 | 内容を見る | [5 empty] | 適合
TS アクロマティックレンズ 30 x 125 VIS 0° | 47-717 | Achromatic Lens | 30.00 +0.0/-0.025 | 29.00 | <1 | 7.42 ±0.20 | 4.92 ±0.10 | 2.50 ±0.10 | 5.52 | Protective as needed | 125.00 | ±1 | 121.32 | 587.6 | 81.53 | -56.59 | -220.08 | N-SK11 / N-SF5 | 40-20 | 4.17 | 0.12 | VIS 0° (425-675nm) | Ravg ≤0.4% @ 425 - 675nm | 1.5λ | λ/4 | 425 - 675 |  | 適合 | 内容を見る |  |  | 適合
TS アクロマティックレンズ 30 x 150 VIS 0° | 47-718 | Achromatic Lens | 30.00 +0.0/-0.025 | 29.00 | <1 | 10.70 ±0.20 | 8.10 ±0.10 | 2.60 ±0.10 | 8.88 | Protective as needed | 150.00 | ±1 | 144.63 | 587.6 | 91.31 | -65.57 | -195.87 | N-BK7 / N-SF5 | 40-20 | 5.00 | 0.10 | VIS 0° (425-675nm) | Ravg ≤0.4% @ 425 - 675nm | 1.5λ | λ/4 | 425 - 675 |  | 適合 | 内容を見る |  |  | 適合
TS アクロマティックレンズ 30 x 200 VIS 0° | 47-719 | Achromatic Lens | 30.00 +0.0/-0.025 | 29.00 | <1 | 7.50 ±0.20 | 5.00 ±0.10 | 2.50 ±0.10 | 6.15 | Protective as needed | 200.00 | ±1 | 196.57 | 587.6 | 123.77 | -89.22 | -259.43 | N-BK7 / N-SF5 | 40-20 | 6.67 | 0.07 | VIS 0° (425-675nm) | Ravg ≤0.4% @ 425 - 675nm | 1.5λ | λ/4 | 425 - 675 |  | 適合 | 内容を見る |  |  | 適合
TS アクロマティックレンズ 40 x 50 VIS 0° | 89-682 | Achromatic Lens | 40.00 +0.0/-0.025 | 39.00 | <1 | 26.00 ±0.20 | 19.00 ±0.10 | 7.00 ±0.10 | 16.52 | Protective as needed | 50.00 | ±1 | 34.46 | 587.6 | 28.56 | -29.96 | -153.67 | N-SK11 / N-SF5 | 40-20 | 1.25 | 0.40 | VIS 0° (425-675nm) | Ravg ≤0.4% @ 425 - 675nm | 1.5λ | λ/4 | 425 - 675 |  | 適合 | 内容を見る |  |  | 適合
TS アクロマティックレンズ 40 x 60 VIS 0° | 47-737 | Achromatic Lens | 40.00 +0.0/-0.025 | 39.00 | <1 | 17.46 ±0.20 | 14.46 ±0.10 | 3.00 ±0.10 | 10.03 | Protective as needed | 60.00 | ±1 | 50.29 | 587.6 | 37.33 | -31.54 | -124.51 | N-SK11 / N-SF5 | 40-20 | 1.5 | 0.33 | VIS 0° (425-675nm) | Ravg ≤0.4% @ 425 - 675nm | 1.5λ | λ/4 | 425 - 675 |  | 適合 | 内容を見る |  |  | 適合
TS アクロマティックレンズ 40 x 80 VIS 0° | 47-738 | Achromatic Lens | 40.00 +0.0/-0.025 | 39.00 | <1 | 16.07 ±0.20 | 12.07 ±0.10 | 4.00 ±0.10 | 11.75 | Protective as needed | 80.00 | ±1 | 70.75 | 587.6 | 53.76 | -36.73 | -435.85 | N-BAF10 / N-SF10 | 40-20 | 2.00 | 0.25 | VIS 0° (425-675nm) | Ravg ≤0.4% @ 425 - 675nm | 1.5λ | λ/4 | 425 - 675 |  | 適合 | 内容を見る |  |  | 適合
TS アクロマティックレンズ 40 x 100 VIS 0° | 63-713 | Achromatic Lens | 40.00 +0.0/-0.025 | 39.00 | <1 | 13.00 ±0.20 | 10.00 ±0.10 | 3.00 ±0.10 | 7.92 | Protective as needed | 100.00 | ±1 | 91.24 | 587.6 | 46.73 | -50.61 | -341.70 | N-BK7 / N-SF5 | 40-20 | 2.5 | 0.20 | VIS 0° (425-675nm) | Ravg ≤0.4% @ 425 - 675nm | 1.5λ | λ/4 | 425 - 675 |  | 適合 | 内容を見る |  |  | 適合
TS アクロマティックレンズ 40 x 120 VIS 0° | 47-739 | Achromatic Lens | 40.00 +0.0/-0.025 | 39.00 | <1 | 13.80 ±0.20 | 9.60 ±0.10 | 4.20 ±0.10 | 10.50 | Protective as needed | 120.00 | ±1 | 111.00 | 587.6 | 65.22 | -62.03 | -1240.67 | N-SSK8 / N-SF10 | 40-20 | 3.00 | 0.17 | VIS 0° (425-675nm) | Ravg ≤0.4% @ 425 - 675nm | 1.5λ | λ/4 | 425 - 675 |  | 適合 | 内容を見る |  |  | 適合
TS アクロマティックレンズ 40 x 160 VIS 0° | 47-740 | Achromatic Lens | 40.00 +0.0/-0.025 | 39.00 | <1 | 12.50 ±0.20 | 8.50 ±0.10 | 4.00 ±0.10 | 9.48 | Protective as needed | 160.00 | ±1 | 154.10 | 587.6 | 98.66 | -70.73 | -205.72 | N-BK7 / N-SF5 | 40-20 | 4.00 | 0.13 | VIS 0° (425-675nm) | Ravg ≤0.4% @ 425 - 675nm | 1.5λ | λ/4 | 425 - 675 |  | 適合 | 内容を見る |  |  | 適合
TS アクロマティックレンズ 40 x 200 VIS 0° | 47-741 | Achromatic Lens | 40.00 +0.0/-0.025 | 39.00 | <1 | 12.50 ±0.20 | 8.50 ±0.10 | 4.00 ±0.10 | 10.09 | Protective as needed | 200.00 | ±1 | 194.21 | 587.6 | 124.12 | -87.26 | -253.10 | N-BK7 / N-SF5 | 40-20 | 5.00 | 0.10 | VIS 0° (425-675nm) | Ravg ≤0.4% @ 425 - 675nm | 1.5λ | λ/4 | 425 - 675 |  | 適合 | 内容を見る |  |  | 適合
TS アクロマティックレンズ 40 x 250 VIS 0° | 49-279 | Achromatic Lens | 40.00 +0.0/-0.025 | 39.00 | <1 | 12.50 ±0.20 | 8.00 ±0.10 | 4.50 ±0.10 | 10.57 | Protective as needed | 250.00 | ±1 | 244.32 | 587.6 | 156.00 | -108.70 | -313.64 | N-BK7 / N-SF5 | 40-20 | 6.25 | 0.08 | VIS 0° (425-675nm) | Ravg ≤0.4% @ 425 - 675nm | 1.5λ | λ/4 | 425 - 675 |  | 適合 | 内容を見る |  |  | 適合
TS アクロマティックレンズ 40 x 300 VIS 0° | 49-280 | Achromatic Lens | 40.00 +0.0/-0.025 | 39.00 | <1 | 13.10 ±0.20 | 9.00 ±0.10 | 4.10 ±0.10 | 11.66 | Protective as needed | 300.00 | ±1 | 293.63 | 587.6 | 194.96 | -148.27 | -483.71 | N-BAK4 / N-SF10 | 40-20 | 7.5 | 0.07 | VIS 0° (425-675nm) | Ravg ≤0.4% @ 425 - 675nm | 1.5λ | λ/4 | 425 - 675 |  | 適合 | 内容を見る |  |  | 適合
TS アクロマティックレンズ 40 x 400 VIS 0° | 49-281 | Achromatic Lens | 40.00 +0.0/-0.025 | 39.00 | <1 | 12.50 ±0.20 | 8.50 ±0.10 | 4.00 ±0.10 | 11.30 | Protective as needed | 400.00 | ±1 | 394.33 | 587.6 | 257.16 | -169.03 | -473.08 | N-BK7 / N-SF5 | 40-20 | 10.00 | 0.05 | VIS 0° (425-675nm) | Ravg ≤0.4% @ 425 - 675nm | 1.5λ | λ/4 | 425 - 675 |  | 適合 | 内容を見る |  |  | 適合
TS アクロマティックレンズ 40 x 450 VIS 0° | 49-282 | Achromatic Lens | 40.00 +0.0/-0.025 | 39.00 | <1 | 10.00 ±0.20 | 6.00 ±0.10 | 4.00 ±0.10 | 8.94 | Protective as needed | 450.00 | ±1 | 445.69 | 587.6 | 279.60 | -199.51 | -579.39 | N-BK7 / N-SF5 | 40-20 | 11.25 | 0.04 | VIS 0° (425-675nm) | Ravg ≤0.4% @ 425 - 675nm | 1.5λ | λ/4 | 425 - 675 |  | 適合 | 内容を見る |  |  | 適合
TS アクロマティックレンズ 40 x 500 VIS 0° | 49-283 | Achromatic Lens | 40.00 +0.0/-0.025 | 39.00 | <1 | 10.00 ±0.20 | 6.00 ±0.10 | 4.00 ±0.10 | 9.04 | Protective as needed | 500.00 | ±1 | 495.60 | 587.6 | 305.31 | -224.08 | -667.68 | N-BK7 / N-SF5 | 40-20 | 12.5 | 0.04 | VIS 0° (425-675nm) | Ravg ≤0.4% @ 425 - 675nm | 1.5λ | λ/4 | 425 - 675 |  | 適合 | 内容を見る |  |  | 適合
TS アクロマティックレンズ 40 x 750 VIS 0° | 67-333 | Achromatic Lens | 40.00 +0.0/-0.025 | 39.00 | <1 | 8.00 ±0.20 | 4.00 ±0.10 | 4.00 ±0.10 | 7.36 | Protective as needed | 750.00 | ±0.2 | 744.37 | 587.6 | 315.18 | -506.69 | -∞ | N-BK7 / N-SF5 | 40-20 | 18.75 | 0.03 | VIS 0° (425-675nm) | Ravg ≤0.4% @ 425 - 675nm | 1.5λ | λ/4 | 425 - 675 |  | 適合 | 内容を見る |  |  | 適合
TS アクロマティックレンズ 50 x 75 VIS 0° | 49-292 | Achromatic Lens | 50.00 +0.0/-0.025 | 49.00 | <1 | 24.50 ±0.20 | 20.00 ±0.10 | 4.50 ±0.10 | 17.07 | Protective as needed | 75.00 | ±1 | 61.17 | 587.6 | 51.88 | -32.79 | -309.45 | N-BAF10 / N-SF10 | 40-20 | 1.5 | 0.33 | VIS 0° (425-675nm) | Ravg ≤0.4% @ 425 - 675nm | 1.5λ | λ/4 | 425 - 675 |  | 適合 | 内容を見る |  |  | 適合
TS アクロマティックレンズ 50 x 100 VIS 0° | 49-284 | Achromatic Lens | 50.00 +0.0/-0.025 | 49.00 | <1 | 17.92 ±0.20 | 13.92 ±0.10 | 4.00 ±0.10 | 12.55 | Protective as needed | 100.00 | ±1 | 89.94 | 587.6 | 69.28 | -46.95 | -446.01 | N-BAF10 / N-SF10 | 40-20 | 2.00 | 0.25 | VIS 0° (425-675nm) | Ravg ≤0.4% @ 425 - 675nm | 1.5λ | λ/4 | 425 - 675 |  | 適合 | 内容を見る |  |  | 適合
TS アクロマティックレンズ 50 x 150 VIS 0° | 49-285 | Achromatic Lens | 50.00 +0.0/-0.025 | 49.00 | <1 | 13.50 ±0.20 | 9.50 ±0.10 | 4.00 ±0.10 | 8.92 | Protective as needed | 150.00 | ±1 | 143.17 | 587.6 | 96.85 | -73.74 | -241.63 | N-BAK4 / N-SF10 | 40-20 | 3.00 | 0.17 | VIS 0° (425-675nm) | Ravg ≤0.4% @ 425 - 675nm | 1.5λ | λ/4 | 425 - 675 |  | 適合 | 内容を見る | [6 empty] | 適合
TS アクロマティックレンズ 50 x 200 VIS 0° | 49-286 | Achromatic Lens | 50.00 +0.0/-0.025 | 49.00 | <1 | 12.50 ±0.20 | 9.00 ±0.10 | 3.50 ±0.10 | 9.11 | Protective as needed | 200.00 | ±1 | 194.45 | 587.6 | 130.48 | -99.36 | -320.20 | N-BAK4 / N-SF10 | 40-20 | 4.00 | 0.13 | VIS 0° (425-675nm) | Ravg ≤0.4% @ 425 - 675nm | 1.5λ | λ/4 | 425 - 675 |  | 適合 | 内容を見る |  |  | 適合
TS アクロマティックレンズ 50 x 250 VIS 0° | 49-287 | Achromatic Lens | 50.00 +0.0/-0.025 | 49.00 | <1 | 13.25 ±0.20 | 9.75 ±0.10 | 3.50 ±0.10 | 10.54 | Protective as needed | 250.00 | ±1 | 243.41 | 587.6 | 162.59 | -123.82 | -402.58 | N-BAK4 / N-SF10 | 40-20 | 5.00 | 0.10 | VIS 0° (425-675nm) | Ravg ≤0.4% @ 425 - 675nm | 1.5λ | λ/4 | 425 - 675 |  | 適合 | 内容を見る |  |  | 適合
TS アクロマティックレンズ 50 x 300 VIS 0° | 49-288 | Achromatic Lens | 50.00 +0.0/-0.025 | 49.00 | <1 | 12.50 ±0.20 | 9.00 ±0.10 | 3.50 ±0.10 | 10.24 | Protective as needed | 300.00 | ±1 | 292.91 | 587.6 | 173.11 | -164.03 | -709.83 | N-BAK4 / N-SF10 | 40-20 | 6.00 | 0.08 | VIS 0° (425-675nm) | Ravg ≤0.4% @ 425 - 675nm | 1.5λ | λ/4 | 425 - 675 |  | 適合 | 内容を見る | [9 empty] | 適合
TS アクロマティックレンズ 50 x 350 VIS 0° | 49-289 | Achromatic Lens | 50.00 +0.0/-0.025 | 49.00 | <1 | 12.00 ±0.20 | 8.00 ±0.10 | 4.00 ±0.10 | 10.07 | Protective as needed | 350.00 | ±1 | 344.32 | 587.6 | 227.16 | -174.83 | -571.49 | N-BAK4 / N-SF10 | 40-20 | 7.00 | 0.07 | VIS 0° (425-675nm) | Ravg ≤0.4% @ 425 - 675nm | 1.5λ | λ/4 | 425 - 675 |  | 適合 | 内容を見る |  |  | 適合
TS アクロマティックレンズ 50 x 500 VIS 0° | 49-290 | Achromatic Lens | 50.00 +0.0/-0.025 | 49.00 | <1 | 12.00 ±0.20 | 8.00 ±0.10 | 4.00 ±0.10 | 10.51 | Protective as needed | 500.00 | ±1 | 494.50 | 587.6 | 305.74 | -223.20 | -663.82 | N-BK7 / N-SF5 | 40-20 | 10.00 | 0.05 | VIS 0° (425-675nm) | Ravg ≤0.4% @ 425 - 675nm | 1.5λ | λ/4 | 425 - 675 |  | 適合 | 内容を見る |  |  | 適合
TS アクロマティックレンズ 75 x 100 VIS 0° | 33-921 | Achromatic Lens | 75.00 +0.0/-0.025 | 73.5 | <1 | 38.70 ±0.20 | 26.00 ±0.10 | 12.7 ±0.10 | 24.66 | Protective as needed | 100.00 | ±1 | 78.32 | 587.6 | 64.67 | -64.67 | -343.59 | N-BAF10 / N-SF57 | 40-20 | 1.33 | 0.38 | VIS 0° (425-675nm) | Ravg ≤0.4% @ 425 - 675nm | 1.5λ | λ/4 | 425 - 675 |  | 適合 | 内容を見る | [6 empty] | 適合
TS アクロマティックレンズ 75 x 150 VIS 0° | 33-922 | Achromatic Lens | 75.00 +0.0/-0.025 | 73.5 | <1 | 46.30 ±0.20 | 23.2 ±0.10 | 23.1 ±0.10 | 36.01 | Protective as needed | 150.00 | ±1 | 126.46 | 587.6 | 92.05 | -72.85 | -305.87 | N-BAF10 / N-SF57 | 40-20 | 2.00 | 0.25 | VIS 0° (425-675nm) | Ravg ≤0.4% @ 425 - 675nm | 1.5λ | λ/4 | 425 - 675 |  | 適合 | 内容を見る | [6 empty] | 適合
TS アクロマティックレンズ 75 x 200 VIS 0° | 88-593 | Achromatic Lens | 75.00 +0.0/-0.025 | 73.5 | <1 | 23.94 ±0.20 | 17.94 ±0.10 | 6.00 ±0.10 | 15.42 | Protective as needed | 200.00 | ±1 | 187.69 | 587.6 | 118.81 | -96.37 | -288.97 | N-BK7 / N-SF5 | 40-20 | 2.67 | 0.19 | VIS 0° (425-675nm) | Ravg ≤0.4% @ 425 - 675nm | 1.5λ | λ/4 | 425 - 675 |  | 適合 | 内容を見る | [6 empty] | 適合
TS アクロマティックレンズ 75 x 300 VIS 0° | 88-594 | Achromatic Lens | 75.00 +0.0/-0.025 | 73.5 | <1 | 19.59 ±0.20 | 13.59 ±0.10 | 6.00 ±0.10 | 13.97 | Protective as needed | 300.00 | ±1 | 290.62 | 587.6 | 184.05 | -137.34 | -399.33 | N-BK7 / N-SF5 | 40-20 | 4.00 | 0.13 | VIS 0° (425-675nm) | Ravg ≤0.4% @ 425 - 675nm | 1.5λ | λ/4 | 425 - 675 |  | 適合 | 内容を見る | [6 empty] | 適合
TS アクロマティックレンズ 75 x 400 VIS 0° | 88-595 | Achromatic Lens | 75.00 +0.0/-0.025 | 73.5 | <1 | 17.05 ±0.20 | 11.05 ±0.10 | 6.00 ±0.10 | 12.84 | Protective as needed | 400.00 | ±1 | 392.1 | 587.6 | 246.50 | -180.92 | -526.7 | N-BK7 / N-SF5 | 40-20 | 5.33 | 0.09 | VIS 0° (425-675nm) | Ravg ≤0.4% @ 425 - 675nm | 1.5λ | λ/4 | 425 - 675 |  | 適合 | 内容を見る | [6 empty] | 適合
TS アクロマティックレンズ 30 x 300 VIS 0° | 47-720 | Achromatic Lens | 30.00 +0.0/-0.025 | 29.00 | <1 | 7.00 ±0.20 | 4.50 ±0.10 | 2.50 ±0.10 | 6.12 | Protective as needed | 300.00 | ±1 | 296.85 | 587.6 | 184.40 | -133.95 | -394.96 | N-BK7 / N-SF5 | 40-20 | 10.00 | 0.05 | VIS 0° (425-675nm) | Ravg ≤0.4% @ 425 - 675nm | 1.5λ | λ/4 | 425 - 675 |  | 適合 | 内容を見る |  |  | 適合