## EO_2720
タイトル | 商品コード | タイプ | 直径 (mm) | 面取り | CT (mm) | 偏芯 (分) | CA (mm) | ET (mm) | EFL (mm) | 基板 | Fナンバー | NA | コーティング | 波長範囲 (nm) | BFL (mm) | コーティング スペック | 焦点距離を規定している波長 (nm) | FL公差 (%) | 曲率半径 R1=-R2 (mm) | 表面品質 | 損傷閾値, 設計上 | 損傷閾値, 参考値 | ニュートン (P-V) @ 632.8nm | イレギュラリティ (P-V) @ 632.8nm | RoHS 2015/863 | 適合証明書 | Reach 235 | Reach 240 | REACH 241 | Reach 219
TS 両凹レンズ 6 x -6 VIS 0° | 47-914 | Double-Concave Lens | 6.00 +0.0/-0.025 | Protective as needed | 1.50 ±0.05 | <3 | 5.4 | 2.26 | -6.00 | N-SF11 | 1.00 | 0.50 | VIS 0° (425-675nm) | 425 - 675 | -6.41 | Ravg ≤0.4% @ 425 - 675nm | 587.6 | ±1 | -9.74 | 40-20 | 5 J/cm2 @ 532nm, 10ns |  | 1.5λ | λ/4 | 適合 | 内容を見る | 適合
TS 両凹レンズ 6 x -9 VIS 0° | 48-938 | Double-Concave Lens | 6.00 +0.0/-0.025 | Protective as needed | 1.00 ±0.05 | <3 | 5.4 | 1.79 | -9.00 | N-BK7 | 1.5 | 0.33 | VIS 0° (425-675nm) | 425 - 675 | -9.32 | Ravg ≤0.4% @ 425 - 675nm | 587.6 | ±1 | -9.47 | 40-20 |  | 5 J/cm2 @ 532nm, 10ns | 1.5λ | λ/4 | 適合 | 内容を見る | 適合
TS 両凹レンズ 6 x -12 VIS 0° | 48-693 | Double-Concave Lens | 6.00 +0.0/-0.025 | Protective as needed | 1.00 ±0.05 | <1 | 5.4 | 1.59 | -12.00 | N-BK7 | 2.00 | 0.25 | VIS 0° (425-675nm) | 425 - 675 | -12.33 | Ravg ≤0.4% @ 425 - 675nm | 587.6 | ±1 | -12.57 | 40-20 |  | 5 J/cm2 @ 532nm, 10ns | 1.5λ | λ/4 | 適合 | 内容を見る | 適合
TS 両凹レンズ 9 x -9 VIS 0° | 48-344 | Double-Concave Lens | 9.00 +0.0/-0.025 | Protective as needed | 2.25 ±0.05 | <3 | 8.1 | 3.48 | -9.00 | N-SF11 | 1.00 | 0.50 | VIS 0° (425-675nm) | 425 - 675 | -9.61 | Ravg ≤0.4% @ 425 - 675nm | 587.6 | ±1 | -14.60 | 40-20 | 5 J/cm2 @ 532nm, 10ns |  | 1.5λ | λ/4 | 適合 | 内容を見る |  | 適合
TS 両凹レンズ 9 x -12 VIS 0° | 48-939 | Double-Concave Lens | 9.00 +0.0/-0.025 | Protective as needed | 1.50 ±0.05 | <1 | 8.1 | 2.43 | -12.00 | N-SF11 | 1.33 | 0.38 | VIS 0° (425-675nm) | 425 - 675 | -12.41 | Ravg ≤0.4% @ 425 - 675nm | 587.6 | ±1 | -19.16 | 40-20 | 5 J/cm2 @ 532nm, 10ns |  | 1.5λ | λ/4 | 適合 | 内容を見る |  |  | 適合
TS 両凹レンズ 9 x -18 VIS 0° | 48-694 | Double-Concave Lens | 9.00 +0.0/-0.025 | Protective as needed | 1.50 ±0.05 | <1 | 8.1 | 2.45 | -18.00 | N-BK7 | 2.00 | 0.25 | VIS 0° (425-675nm) | 425 - 675 | -18.49 | Ravg ≤0.4% @ 425 - 675nm | 587.6 | ±1 | -18.86 | 40-20 |  | 5 J/cm2 @ 532nm, 10ns | 1.5λ | λ/4 | 適合 | 内容を見る | 適合
TS 両凹レンズ 12 x -12 VIS 0° | 47-915 | Double-Concave Lens | 12.00 +0.0/-0.025 | Protective as needed | 3.00 ±0.05 | <1 | 11.00 | 4.71 | -12.00 | N-SF11 | 1.00 | 0.50 | VIS 0° (425-675nm) | 425 - 675 | -12.81 | Ravg ≤0.4% @ 425 - 675nm | 587.6 | ±1 | -19.47 | 40-20 | 5 J/cm2 @ 532nm, 10ns |  | 1.5λ | λ/4 | 適合 | 内容を見る |  |  |  | 適合
TS 両凹レンズ 12 x -18 VIS 0° | 48-940 | Double-Concave Lens | 12.00 +0.0/-0.025 | Protective as needed | 2.00 ±0.05 | <1 | 11.00 | 3.76 | -18.00 | N-BK7 | 1.5 | 0.33 | VIS 0° (425-675nm) | 425 - 675 | -18.65 | Ravg ≤0.4% @ 425 - 675nm | 587.6 | ±1 | -18.94 | 40-20 |  | 5 J/cm2 @ 532nm, 10ns | 1.5λ | λ/4 | 適合 | 内容を見る | 適合
TS 両凹レンズ 12 x -24 VIS 0° | 48-695 | Double-Concave Lens | 12.00 +0.0/-0.025 | Protective as needed | 2.00 ±0.05 | <1 | 11.00 | 3.31 | -24.00 | N-BK7 | 2.00 | 0.25 | VIS 0° (425-675nm) | 425 - 675 | -24.65 | Ravg ≤0.4% @ 425 - 675nm | 587.6 | ±1 | -25.14 | 40-20 |  | 5 J/cm2 @ 532nm, 10ns | 1.5λ | λ/4 | 適合 | 内容を見る | 適合
TS 両凹レンズ 20 x -20 VIS 0° | 47-916 | Double-Concave Lens | 20.00 +0.0/-0.025 | Protective as needed | 2.00 ±0.10 | <1 | 19.00 | 5.03 | -20.00 | N-SF11 | 1.00 | 0.50 | VIS 0° (425-675nm) | 425 - 675 | -20.55 | Ravg ≤0.4% @ 425 - 675nm | 587.6 | ±1 | -31.82 | 40-20 | 5 J/cm2 @ 532nm, 10ns |  | 1.5λ | λ/4 | 適合 | 内容を見る |  |  |  | 適合
TS 両凹レンズ 25 x -25 VIS 0° | 47-917 | Double-Concave Lens | 25.00 +0.0/-0.025 | Protective as needed | 2.50 ±0.10 | <1 | 24.00 | 6.05 | -25.00 | N-SF11 | 1.00 | 0.50 | VIS 0° (425-675nm) | 425 - 675 | -25.69 | Ravg ≤0.4% @ 425 - 675nm | 587.6 | ±1 | -39.78 | 40-20 | 5 J/cm2 @ 532nm, 10ns |  | 1.5λ | λ/4 | 適合 | 内容を見る | 適合
TS 両凹レンズ 25 x -50 VIS 0° | 47-918 | Double-Concave Lens | 25.00 +0.0/-0.025 | Protective as needed | 2.50 ±0.10 | <1 | 24.00 | 5.40 | -50.00 | N-BK7 | 2.00 | 0.25 | VIS 0° (425-675nm) | 425 - 675 | -50.82 | Ravg ≤0.4% @ 425 - 675nm | 587.6 | ±1 | -52.10 | 40-20 |  | 5 J/cm2 @ 532nm, 10ns | 1.5λ | λ/4 | 適合 | 内容を見る |  |  |  | 適合
TS 両凹レンズ 25 x -100 VIS 0° | 47-919 | Double-Concave Lens | 25.00 +0.0/-0.025 | Protective as needed | 5.00 ±0.10 | <1 | 24.00 | 6.43 | -100.00 | N-BK7 | 4.00 | 0.13 | VIS 0° (425-675nm) | 425 - 675 | -101.64 | Ravg ≤0.4% @ 425 - 675nm | 587.6 | ±1 | -104.20 | 40-20 |  | 5 J/cm2 @ 532nm, 10ns | 1.5λ | λ/4 | 適合 | 内容を見る | 適合