## EO_2538
タイトル | 商品コード | タイプ | 直径 (mm) | 偏芯 (分) | 面取り | CT (mm) | ET (mm) | CA (mm) | BFL (mm) | EFL (mm) | コーティング | コーティング スペック | 基板 | 表面品質 | ニュートン (P-V) @ 632.8nm | イレギュラリティ (P-V) @ 632.8nm | 曲率半径 R1=-R2 (mm) | Fナンバー | 焦点距離を規定している波長 (nm) | FL公差 (%) | NA | 波長範囲 (nm) | 損傷閾値, 設計上 | 損傷閾値, 参考値 | RoHS 2015/863 | 適合証明書 | Reach 235 | Reach 219 | REACH 241 | Reach 247 | Reach 240 | Reach 253
TS 両凸レンズ 3 x 3 VIS 0° | 49-181 | Double-Convex Lens | 3.00 +0.0/-0.025 | 30-45, typical | Protective as needed | 2.30 ±0.05 | 1.62 | 2.5 | 2.21 | 3.00 | VIS 0° (425-675nm) | Ravg ≤0.4% @ 425 - 675nm | N-SF5 | 20-10 | 1.5λ | λ/4 | 3.50 | 1.00 | 587.6 | ±1 | 0.50 | 425 - 675 | 5 J/cm2 @ 532nm, 10ns |  | 適合 | 内容を見る | 適合
TS 両凸レンズ 3 x 4.5 VIS 0° | 49-182 | Double-Convex Lens | 3.00 +0.0/-0.025 | 30-45, typical | Protective as needed | 2.00 ±0.05 | 1.47 | 2.5 | 3.78 | 4.50 | VIS 0° (425-675nm) | Ravg ≤0.4% @ 425 - 675nm | N-BK7 | 20-10 | 1.5λ | λ/4 | 4.29 | 1.5 | 587.6 | ±1 | 0.33 | 425 - 675 |  | 5 J/cm2 @ 532nm, 10ns | 適合 | 内容を見る | 適合
TS 両凸レンズ 3 x 6 VIS 0° | 49-183 | Double-Convex Lens | 3.00 +0.0/-0.025 | <3 | Protective as needed | 1.80 ±0.05 | 1.41 | 2.5 | 5.37 | 6.00 | VIS 0° (425-675nm) | Ravg ≤0.4% @ 425 - 675nm | N-BK7 | 20-10 | 1.5λ | λ/4 | 5.88 | 2.00 | 587.6 | ±1 | 0.25 | 425 - 675 |  | 5 J/cm2 @ 532nm, 10ns | 適合 | 内容を見る | 適合
TS 両凸レンズ 3 x 9 VIS 0° | 49-184 | Double-Convex Lens | 3.00 +0.0/-0.025 | <3 | Protective as needed | 1.60 ±0.05 | 1.35 | 2.5 | 8.46 | 9.00 | VIS 0° (425-675nm) | Ravg ≤0.4% @ 425 - 675nm | N-BK7 | 20-10 | 1.5λ | λ/4 | 9.02 | 3.00 | 587.6 | ±1 | 0.17 | 425 - 675 |  | 5 J/cm2 @ 532nm, 10ns | 適合 | 内容を見る | 適合
TS 両凸レンズ 4.5 x 4.5 VIS 0° | 47-895 | Double-Convex Lens | 4.50 +0.0/-0.025 | 30-45, typical | Protective as needed | 2.60 ±0.05 | 1.80 | 4.05 | 3.70 | 4.50 | VIS 0° (425-675nm) | Ravg ≤0.4% @ 425 - 675nm | N-LASF44 | 40-20 | 1.5λ | λ/4 | 6.58 | 1.00 | 587.6 | ±1 | 0.50 | 425 - 675 | 5 J/cm2 @ 532nm, 10ns |  | 適合 | 内容を見る | 適合
TS 両凸レンズ 4.5 x 9 VIS 0° | 47-896 | Double-Convex Lens | 4.50 +0.0/-0.025 | <3 | Protective as needed | 2.38 ±0.05 | 1.80 | 4.05 | 8.16 | 9.00 | VIS 0° (425-675nm) | Ravg ≤0.4% @ 425 - 675nm | N-BK7 | 40-20 | 1.5λ | λ/4 | 8.88 | 2.00 | 587.6 | ±1 | 0.25 | 425 - 675 |  | 5 J/cm2 @ 532nm, 10ns | 適合 | 内容を見る | 適合
TS 両凸レンズ 5 x 5 VIS 0° | 63-594 | Double-Convex Lens | 5.00 +0.0/-0.025 | 30-45, typical | Protective as needed | 2.50 ±0.05 | 1.44 | 4.5 | 4.19 | 5.00 | VIS 0° (425-675nm) | Ravg ≤0.4% @ 425 - 675nm | N-SF5 | 40-20 | 1.5λ | λ/4 | 6.18 | 1.00 | 587.6 | ±1 | 0.50 | 425 - 675 | 5 J/cm2 @ 532nm, 10ns |  | 適合 | 内容を見る | 適合
TS 両凸レンズ 5 x 10 VIS 0° | 63-595 | Double-Convex Lens | 5.00 +0.0/-0.025 | <3 | Protective as needed | 2.00 ±0.05 | 1.36 | 4.5 | 9.31 | 10.00 | VIS 0° (425-675nm) | Ravg ≤0.4% @ 425 - 675nm | N-BK7 | 40-20 | 1.5λ | λ/4 | 9.98 | 2.00 | 587.6 | ±1 | 0.25 | 425 - 675 |  | 5 J/cm2 @ 532nm, 10ns | 適合 | 内容を見る | 適合
TS 両凸レンズ 5 x 15 VIS 0° | 63-596 | Double-Convex Lens | 5.00 +0.0/-0.025 | <1 | Protective as needed | 2.00 ±0.05 | 1.58 | 4.5 | 14.33 | 15.00 | VIS 0° (425-675nm) | Ravg ≤0.4% @ 425 - 675nm | N-BK7 | 40-20 | 1.5λ | λ/4 | 15.16 | 3.00 | 587.6 | ±1 | 0.17 | 425 - 675 |  | 5 J/cm2 @ 532nm, 10ns | 適合 | 内容を見る | 適合
TS 両凸レンズ 5 x 20 VIS 0° | 63-597 | Double-Convex Lens | 5.00 +0.0/-0.025 | <1 | Protective as needed | 1.50 ±0.05 | 1.19 | 4.5 | 19.50 | 20.00 | VIS 0° (425-675nm) | Ravg ≤0.4% @ 425 - 675nm | N-BK7 | 40-20 | 1.5λ | λ/4 | 20.41 | 4.00 | 587.6 | ±1 | 0.13 | 425 - 675 |  | 5 J/cm2 @ 532nm, 10ns | 適合 | 内容を見る | 適合
TS 両凸レンズ 5 x 25 VIS 0° | 63-598 | Double-Convex Lens | 5.00 +0.0/-0.025 | <1 | Protective as needed | 1.50 ±0.05 | 1.26 | 4.5 | 24.50 | 25.00 | VIS 0° (425-675nm) | Ravg ≤0.4% @ 425 - 675nm | N-BK7 | 40-20 | 1.5λ | λ/4 | 25.58 | 5.00 | 587.6 | ±1 | 0.10 | 425 - 675 |  | 5 J/cm2 @ 532nm, 10ns | 適合 | 内容を見る | 適合
TS 両凸レンズ 6 x 6 VIS 0° | 47-478 | Double-Convex Lens | 6.00 +0.0/-0.025 | <3 | Protective as needed | 2.54 ±0.05 | 1.29 | 5.4 | 5.19 | 6.00 | VIS 0° (425-675nm) | Ravg ≤0.4% @ 425 - 675nm | N-SF5 | 40-20 | 1.5λ | λ/4 | 7.59 | 1.00 | 587.6 | ±1 | 0.50 | 425 - 675 | 5 J/cm2 @ 532nm, 10ns |  | 適合 | 内容を見る |  | 適合
TS 両凸レンズ 6 x 9 VIS 0° | 47-479 | Double-Convex Lens | 6.00 +0.0/-0.025 | <3 | Protective as needed | 2.25 ±0.05 | 1.22 | 5.4 | 8.22 | 9.00 | VIS 0° (425-675nm) | Ravg ≤0.4% @ 425 - 675nm | N-BK7 | 40-20 | 1.5λ | λ/4 | 8.91 | 1.5 | 587.6 | ±1 | 0.33 | 425 - 675 |  | 5 J/cm2 @ 532nm, 10ns | 適合 | 内容を見る |  | 適合
TS 両凸レンズ 6 x 12 VIS 0° | 47-480 | Double-Convex Lens | 6.00 +0.0/-0.025 | <1 | Protective as needed | 2.40 ±0.05 | 1.64 | 5.4 | 11.18 | 12.00 | VIS 0° (425-675nm) | Ravg ≤0.4% @ 425 - 675nm | N-BK7 | 40-20 | 1.5λ | λ/4 | 11.98 | 2.00 | 587.6 | ±1 | 0.25 | 425 - 675 |  | 5 J/cm2 @ 532nm, 10ns | 適合 | 内容を見る | 適合
TS 両凸レンズ 6 x 18 VIS 0° | 47-481 | Double-Convex Lens | 6.00 +0.0/-0.025 | <1 | Protective as needed | 2.20 ±0.05 | 1.70 | 5.4 | 17.26 | 18.00 | VIS 0° (425-675nm) | Ravg ≤0.4% @ 425 - 675nm | N-BK7 | 40-20 | 1.5λ | λ/4 | 18.22 | 3.00 | 587.6 | ±1 | 0.17 | 425 - 675 |  | 5 J/cm2 @ 532nm, 10ns | 適合 | 内容を見る | 適合
TS 両凸レンズ 6 x 24 VIS 0° | 47-482 | Double-Convex Lens | 6.00 +0.0/-0.025 | <1 | Protective as needed | 2.60 ±0.05 | 2.23 | 5.4 | 23.13 | 24.00 | VIS 0° (425-675nm) | Ravg ≤0.4% @ 425 - 675nm | N-BK7 | 40-20 | 1.5λ | λ/4 | 24.36 | 4.00 | 587.6 | ±1 | 0.13 | 425 - 675 |  | 5 J/cm2 @ 532nm, 10ns | 適合 | 内容を見る | 適合
TS 両凸レンズ 6 x 30 VIS 0° | 47-483 | Double-Convex Lens | 6.00 +0.0/-0.025 | <1 | Protective as needed | 2.30 ±0.05 | 2.00 | 5.4 | 29.23 | 30.00 | VIS 0° (425-675nm) | Ravg ≤0.4% @ 425 - 675nm | N-BK7 | 40-20 | 1.5λ | λ/4 | 30.61 | 5.00 | 587.6 | ±1 | 0.10 | 425 - 675 |  | 5 J/cm2 @ 532nm, 10ns | 適合 | 内容を見る |  | 適合
TS 両凸レンズ 6 x 36 VIS 0° | 47-484 | Double-Convex Lens | 6.00 +0.0/-0.025 | <1 | Protective as needed | 2.00 ±0.05 | 1.76 | 5.4 | 35.33 | 36.00 | VIS 0° (425-675nm) | Ravg ≤0.4% @ 425 - 675nm | N-BK7 | 40-20 | 1.5λ | λ/4 | 36.87 | 6.00 | 587.6 | ±1 | 0.08 | 425 - 675 |  | 5 J/cm2 @ 532nm, 10ns | 適合 | 内容を見る | 適合
TS 両凸レンズ 9 x 9 VIS 0° | 47-485 | Double-Convex Lens | 9.00 +0.0/-0.025 | <3 | Protective as needed | 3.45 ±0.05 | 1.60 | 8.1 | 7.90 | 9.00 | VIS 0° (425-675nm) | Ravg ≤0.4% @ 425 - 675nm | N-SF5 | 40-20 | 1.5λ | λ/4 | 11.38 | 1.00 | 587.6 | ±1 | 0.50 | 425 - 675 | 5 J/cm2 @ 532nm, 10ns |  | 適合 | 内容を見る | 適合
TS 両凸レンズ 9 x 13.5 VIS 0° | 47-486 | Double-Convex Lens | 9.00 +0.0/-0.025 | <1 | Protective as needed | 2.75 ±0.05 | 1.20 | 8.1 | 12.56 | 13.50 | VIS 0° (425-675nm) | Ravg ≤0.4% @ 425 - 675nm | N-BK7 | 40-20 | 1.5λ | λ/4 | 13.46 | 1.5 | 587.6 | ±1 | 0.33 | 425 - 675 |  | 5 J/cm2 @ 532nm, 10ns | 適合 | 内容を見る | 適合
TS 両凸レンズ 9 x 18 VIS 0° | 47-487 | Double-Convex Lens | 9.00 +0.0/-0.025 | <1 | Protective as needed | 2.60 ±0.05 | 1.47 | 8.1 | 17.12 | 18.00 | VIS 0° (425-675nm) | Ravg ≤0.4% @ 425 - 675nm | N-BK7 | 40-20 | 1.5λ | λ/4 | 18.15 | 2.00 | 587.6 | ±1 | 0.25 | 425 - 675 |  | 5 J/cm2 @ 532nm, 10ns | 適合 | 内容を見る |  | 適合
TS 両凸レンズ 9 x 27 VIS 0° | 47-488 | Double-Convex Lens | 9.00 +0.0/-0.025 | <1 | Protective as needed | 2.74 ±0.05 | 2.00 | 8.1 | 26.08 | 27.00 | VIS 0° (425-675nm) | Ravg ≤0.4% @ 425 - 675nm | N-BK7 | 40-20 | 1.5λ | λ/4 | 27.43 | 3.00 | 587.6 | ±1 | 0.17 | 425 - 675 |  | 5 J/cm2 @ 532nm, 10ns | 適合 | 内容を見る | 適合
TS 両凸レンズ 9 x 36 VIS 0° | 47-489 | Double-Convex Lens | 9.00 +0.0/-0.025 | <1 | Protective as needed | 2.55 ±0.05 | 2.00 | 8.1 | 35.15 | 36.00 | VIS 0° (425-675nm) | Ravg ≤0.4% @ 425 - 675nm | N-BK7 | 40-20 | 1.5λ | λ/4 | 36.77 | 4.00 | 587.6 | ±1 | 0.13 | 425 - 675 |  | 5 J/cm2 @ 532nm, 10ns | 適合 | 内容を見る | 適合
TS 両凸レンズ 9 x 45 VIS 0° | 47-490 | Double-Convex Lens | 9.00 +0.0/-0.025 | <1 | Protective as needed | 2.50 ±0.05 | 2.06 | 8.1 | 44.17 | 45.00 | VIS 0° (425-675nm) | Ravg ≤0.4% @ 425 - 675nm | N-BK7 | 40-20 | 1.5λ | λ/4 | 46.08 | 5.00 | 587.6 | ±1 | 0.10 | 425 - 675 |  | 5 J/cm2 @ 532nm, 10ns | 適合 | 内容を見る | 適合
TS 両凸レンズ 10 x 10 VIS 0° | 63-599 | Double-Convex Lens | 10.00 +0.0/-0.025 | <1 | Protective as needed | 3.50 ±0.05 | 1.45 | 9 | 8.89 | 10.00 | VIS 0° (425-675nm) | Ravg ≤0.4% @ 425 - 675nm | N-SF5 | 40-20 | 1.5λ | λ/4 | 12.71 | 1.00 | 587.6 | ±1 | 0.50 | 425 - 675 | 5 J/cm2 @ 532nm, 10ns |  | 適合 | 内容を見る |  | 適合
TS 両凸レンズ 10 x 15 VIS 0° | 63-600 | Double-Convex Lens | 10.00 +0.0/-0.025 | <1 | Protective as needed | 3.50 ±0.05 | 1.77 | 9 | 13.80 | 15.00 | VIS 0° (425-675nm) | Ravg ≤0.4% @ 425 - 675nm | N-BK7 | 40-20 | 1.5λ | λ/4 | 14.88 | 1.5 | 587.6 | ±1 | 0.33 | 425 - 675 |  | 5 J/cm2 @ 532nm, 10ns | 適合 | 内容を見る | 適合
TS 両凸レンズ 10 x 20 VIS 0° | 63-601 | Double-Convex Lens | 10.00 +0.0/-0.025 | <1 | Protective as needed | 2.50 ±0.05 | 1.25 | 9 | 19.16 | 20.00 | VIS 0° (425-675nm) | Ravg ≤0.4% @ 425 - 675nm | N-BK7 | 40-20 | 1.5λ | λ/4 | 20.24 | 2.00 | 587.6 | ±1 | 0.25 | 425 - 675 |  | 5 J/cm2 @ 532nm, 10ns | 適合 | 内容を見る | 適合
TS 両凸レンズ 10 x 25 VIS 0° | 63-602 | Double-Convex Lens | 10.00 +0.0/-0.025 | <1 | Protective as needed | 2.50 ±0.05 | 1.51 | 9 | 24.16 | 25.00 | VIS 0° (425-675nm) | Ravg ≤0.4% @ 425 - 675nm | N-BK7 | 40-20 | 1.5λ | λ/4 | 25.41 | 2.5 | 587.6 | ±1 | 0.20 | 425 - 675 |  | 5 J/cm2 @ 532nm, 10ns | 適合 | 内容を見る | 適合
TS 両凸レンズ 10 x 30 VIS 0° | 63-603 | Double-Convex Lens | 10.00 +0.0/-0.025 | <1 | Protective as needed | 2.50 ±0.05 | 1.68 | 9 | 29.17 | 30.00 | VIS 0° (425-675nm) | Ravg ≤0.4% @ 425 - 675nm | N-BK7 | 40-20 | 1.5λ | λ/4 | 30.58 | 3.00 | 587.6 | ±1 | 0.17 | 425 - 675 |  | 5 J/cm2 @ 532nm, 10ns | 適合 | 内容を見る | 適合
TS 両凸レンズ 10 x 40 VIS 0° | 63-604 | Double-Convex Lens | 10.00 +0.0/-0.025 | <1 | Protective as needed | 2.50 ±0.05 | 1.89 | 9 | 39.16 | 40.00 | VIS 0° (425-675nm) | Ravg ≤0.4% @ 425 - 675nm | N-BK7 | 40-20 | 1.5λ | λ/4 | 40.91 | 4.00 | 587.6 | ±1 | 0.13 | 425 - 675 |  | 5 J/cm2 @ 532nm, 10ns | 適合 | 内容を見る | 適合
TS 両凸レンズ 10 x 50 VIS 0° | 63-605 | Double-Convex Lens | 10.00 +0.0/-0.025 | <1 | Protective as needed | 2.50 ±0.05 | 2.01 | 9 | 49.17 | 50.00 | VIS 0° (425-675nm) | Ravg ≤0.4% @ 425 - 675nm | N-BK7 | 40-20 | 1.5λ | λ/4 | 51.25 | 5.00 | 587.6 | ±1 | 0.10 | 425 - 675 |  | 5 J/cm2 @ 532nm, 10ns | 適合 | 内容を見る | 適合
TS 両凸レンズ 10 x 100 VIS 0° | 63-606 | Double-Convex Lens | 10.00 +0.0/-0.025 | <1 | Protective as needed | 2.50 ±0.05 | 2.26 | 9 | 99.17 | 100.00 | VIS 0° (425-675nm) | Ravg ≤0.4% @ 425 - 675nm | N-BK7 | 40-20 | 1.5λ | λ/4 | 102.93 | 10.00 | 587.6 | ±1 | 0.05 | 425 - 675 |  | 5 J/cm2 @ 532nm, 10ns | 適合 | 内容を見る | 適合
TS 両凸レンズ 12 x 12 VIS 0° | 47-358 | Double-Convex Lens | 12.00 +0.0/-0.025 | <1 | Protective as needed | 3.85 ±0.05 | 1.41 | 11.00 | 10.79 | 12.00 | VIS 0° (425-675nm) | Ravg ≤0.4% @ 425 - 675nm | N-SF5 | 40-20 | 1.5λ | λ/4 | 15.34 | 1.00 | 587.6 | ±1 | 0.50 | 425 - 675 | 5 J/cm2 @ 532nm, 10ns |  | 適合 | 内容を見る |  | 適合
TS 両凸レンズ 12 x 18 VIS 0° | 47-359 | Double-Convex Lens | 12.00 +0.0/-0.025 | <1 | Protective as needed | 3.48 ±0.05 | 1.42 | 11.00 | 16.81 | 18.00 | VIS 0° (425-675nm) | Ravg ≤0.4% @ 425 - 675nm | N-BK7 | 40-20 | 1.5λ | λ/4 | 18.01 | 1.5 | 587.6 | ±1 | 0.33 | 425 - 675 |  | 5 J/cm2 @ 532nm, 10ns | 適合 | 内容を見る | 適合
TS 両凸レンズ 12 x 24 VIS 0° | 33-390 | Double-Convex Lens | 12.00 +0.0/-0.025 | <1 | Protective as needed | 4.00 ±0.05 | 2.48 | 11.00 | 22.65 | 24.00 | VIS 0° (425-675nm) | Ravg ≤0.4% @ 425 - 675nm | N-BK7 | 40-20 | 1.5λ | λ/4 | 24.108 | 2.00 | 587.6 | ±1 | 0.25 | 425 - 675 |  | 5 J/cm2 @ 532nm, 10ns | 適合 | 内容を見る | 適合
TS 両凸レンズ 12 x 30 VIS 0° | 47-361 | Double-Convex Lens | 12.00 +0.0/-0.025 | <1 | Protective as needed | 3.70 ±0.05 | 2.50 | 11.00 | 28.75 | 30.00 | VIS 0° (425-675nm) | Ravg ≤0.4% @ 425 - 675nm | N-BK7 | 40-20 | 1.5λ | λ/4 | 30.36 | 2.5 | 587.6 | ±1 | 0.20 | 425 - 675 |  | 5 J/cm2 @ 532nm, 10ns | 適合 | 内容を見る |  | 適合
TS 両凸レンズ 12 x 36 VIS 0° | 47-362 | Double-Convex Lens | 12.00 +0.0/-0.025 | <1 | Protective as needed | 3.30 ±0.05 | 2.31 | 11.00 | 34.90 | 36.00 | VIS 0° (425-675nm) | Ravg ≤0.4% @ 425 - 675nm | N-BK7 | 40-20 | 1.5λ | λ/4 | 36.65 | 3.00 | 587.6 | ±1 | 0.17 | 425 - 675 |  | 5 J/cm2 @ 532nm, 10ns | 適合 | 内容を見る | 適合
TS 両凸レンズ 12 x 48 VIS 0° | 47-363 | Double-Convex Lens | 12.00 +0.0/-0.025 | <1 | Protective as needed | 2.74 ±0.05 | 2.00 | 11.00 | 47.09 | 48.00 | VIS 0° (425-675nm) | Ravg ≤0.4% @ 425 - 675nm | N-BK7 | 40-20 | 1.5λ | λ/4 | 49.14 | 4.00 | 587.6 | ±1 | 0.13 | 425 - 675 |  | 5 J/cm2 @ 532nm, 10ns | 適合 | 内容を見る | 適合
TS 両凸レンズ 12 x 72 VIS 0° | 47-364 | Double-Convex Lens | 12.00 +0.0/-0.025 | <1 | Protective as needed | 2.80 ±0.05 | 2.31 | 11.00 | 71.07 | 72.00 | VIS 0° (425-675nm) | Ravg ≤0.4% @ 425 - 675nm | N-BK7 | 40-20 | 1.5λ | λ/4 | 73.97 | 6.00 | 587.6 | ±1 | 0.08 | 425 - 675 |  | 5 J/cm2 @ 532nm, 10ns | 適合 | 内容を見る | 適合
TS 両凸レンズ 15 x 15 VIS 0° | 47-897 | Double-Convex Lens | 15.00 +0.0/-0.025 | <1 | Protective as needed | 4.50 ±0.10 | 1.93 | 14.00 | 13.68 | 15.00 | VIS 0° (425-675nm) | Ravg ≤0.4% @ 425 - 675nm | N-SF11 | 40-20 | 1.5λ | λ/4 | 22.51 | 1.00 | 587.6 | ±1 | 0.50 | 425 - 675 | 5 J/cm2 @ 532nm, 10ns |  | 適合 | 内容を見る |  |  | 適合
TS 両凸レンズ 15 x 20 VIS 0° | 63-607 | Double-Convex Lens | 15.00 +0.0/-0.025 | <1 | Protective as needed | 3.50 ±0.10 | 1.63 | 14.00 | 18.99 | 20.00 | VIS 0° (425-675nm) | Ravg ≤0.4% @ 425 - 675nm | N-SF11 | 40-20 | 1.5λ | λ/4 | 30.60 | 1.33 | 587.6 | ±1 | 0.38 | 425 - 675 | 5 J/cm2 @ 532nm, 10ns |  | 適合 | 内容を見る | 適合
TS 両凸レンズ 15 x 22.5 VIS 0° | 47-898 | Double-Convex Lens | 15.00 +0.0/-0.025 | <1 | Protective as needed | 4.20 ±0.10 | 2.54 | 14.00 | 21.29 | 22.50 | VIS 0° (425-675nm) | Ravg ≤0.4% @ 425 - 675nm | N-SF11 | 40-20 | 1.5λ | λ/4 | 34.36 | 1.5 | 587.6 | ±1 | 0.33 | 425 - 675 | 5 J/cm2 @ 532nm, 10ns |  | 適合 | 内容を見る | 適合
TS 両凸レンズ 15 x 25 VIS 0° | 63-608 | Double-Convex Lens | 15.00 +0.0/-0.025 | <1 | Protective as needed | 3.50 ±0.10 | 1.22 | 14.00 | 23.82 | 25.00 | VIS 0° (425-675nm) | Ravg ≤0.4% @ 425 - 675nm | N-BK7 | 40-20 | 1.5λ | λ/4 | 25.23 | 1.67 | 587.6 | ±1 | 0.30 | 425 - 675 |  | 5 J/cm2 @ 532nm, 10ns | 適合 | 内容を見る | 適合
TS 両凸レンズ 15 x 30 VIS 0° | 47-899 | Double-Convex Lens | 15.00 +0.0/-0.025 | <1 | Protective as needed | 4.00 ±0.10 | 2.13 | 14.00 | 28.82 | 30.00 | VIS 0° (425-675nm) | Ravg ≤0.4% @ 425 - 675nm | N-BK7 | 40-20 | 1.5λ | λ/4 | 30.50 | 2.00 | 587.6 | ±1 | 0.25 | 425 - 675 |  | 5 J/cm2 @ 532nm, 10ns | 適合 | 内容を見る | 適合
TS 両凸レンズ 15 x 45 VIS 0° | 63-609 | Double-Convex Lens | 15.00 +0.0/-0.025 | <1 | Protective as needed | 3.00 ±0.10 | 1.77 | 14.00 | 44.00 | 45.00 | VIS 0° (425-675nm) | Ravg ≤0.4% @ 425 - 675nm | N-BK7 | 40-20 | 1.5λ | λ/4 | 45.99 | 3.00 | 587.6 | ±1 | 0.17 | 425 - 675 |  | 5 J/cm2 @ 532nm, 10ns | 適合 | 内容を見る | 適合
TS 両凸レンズ 15 x 50 VIS 0° | 47-900 | Double-Convex Lens | 15.00 +0.0/-0.025 | <1 | Protective as needed | 3.00 ±0.10 | 1.90 | 14.00 | 49.00 | 50.00 | VIS 0° (425-675nm) | Ravg ≤0.4% @ 425 - 675nm | N-BK7 | 40-20 | 1.5λ | λ/4 | 51.16 | 3.33 | 587.6 | ±1 | 0.15 | 425 - 675 |  | 5 J/cm2 @ 532nm, 10ns | 適合 | 内容を見る | 適合
TS 両凸レンズ 15 x 60 VIS 0° | 63-610 | Double-Convex Lens | 15.00 +0.0/-0.025 | <1 | Protective as needed | 3.00 ±0.10 | 2.08 | 14.00 | 59.00 | 60.00 | VIS 0° (425-675nm) | Ravg ≤0.4% @ 425 - 675nm | N-BK7 | 40-20 | 1.5λ | λ/4 | 61.50 | 4.00 | 587.6 | ±1 | 0.13 | 425 - 675 |  | 5 J/cm2 @ 532nm, 10ns | 適合 | 内容を見る | 適合
TS 両凸レンズ 18 x 18 VIS 0° | 63-611 | Double-Convex Lens | 18.00 +0.0/-0.025 | <1 | Protective as needed | 4.50 ±0.10 | 1.44 | 17.00 | 16.69 | 18.00 | VIS 0° (425-675nm) | Ravg ≤0.4% @ 425 - 675nm | N-SF11 | 40-20 | 1.5λ | λ/4 | 27.22 | 1.00 | 587.6 | ±1 | 0.50 | 425 - 675 | 5 J/cm2 @ 532nm, 10ns |  | 適合 | 内容を見る | 適合
TS 両凸レンズ 18 x 27 VIS 0° | 47-901 | Double-Convex Lens | 18.00 +0.0/-0.025 | <1 | Protective as needed | 5.50 ±0.10 | 2.42 | 17.00 | 25.25 | 27.00 | VIS 0° (425-675nm) | Ravg ≤0.4% @ 425 - 675nm | N-BK7 | 40-20 | 1.5λ | λ/4 | 27.08 | 1.5 | 587.6 | ±1 | 0.33 | 425 - 675 |  | 5 J/cm2 @ 532nm, 10ns | 適合 | 内容を見る | 適合
TS 両凸レンズ 18 x 36 VIS 0° | 47-902 | Double-Convex Lens | 18.00 +0.0/-0.025 | <1 | Protective as needed | 4.80 ±0.10 | 2.55 | 17.00 | 34.59 | 36.00 | VIS 0° (425-675nm) | Ravg ≤0.4% @ 425 - 675nm | N-BK7 | 40-20 | 1.5λ | λ/4 | 36.60 | 2.00 | 587.6 | ±1 | 0.25 | 425 - 675 |  | 5 J/cm2 @ 532nm, 10ns | 適合 | 内容を見る | 適合
TS 両凸レンズ 20 x 20 VIS 0° | 63-614 | Double-Convex Lens | 20.00 +0.0/-0.025 | <1 | Protective as needed | 5.00 ±0.10 | 1.60 | 19.00 | 18.55 | 20.00 | VIS 0° (425-675nm) | Ravg ≤0.4% @ 425 - 675nm | N-SF11 | 40-20 | 1.5λ | λ/4 | 30.25 | 1.00 | 587.6 | ±1 | 0.50 | 425 - 675 | 5 J/cm2 @ 532nm, 10ns |  | 適合 | 内容を見る |  |  |  | 適合
TS 両凸レンズ 20 x 25 VIS 0° | 63-615 | Double-Convex Lens | 20.00 +0.0/-0.025 | <1 | Protective as needed | 4.00 ±0.10 | 1.35 | 19.00 | 23.86 | 25.00 | VIS 0° (425-675nm) | Ravg ≤0.4% @ 425 - 675nm | N-SF11 | 40-20 | 1.5λ | λ/4 | 38.34 | 1.25 | 587.6 | ±1 | 0.40 | 425 - 675 | 5 J/cm2 @ 532nm, 10ns |  | 適合 | 内容を見る |  |  |  | 適合
TS 両凸レンズ 20 x 30 VIS 0° | 47-903 | Double-Convex Lens | 20.00 +0.0/-0.025 | <1 | Protective as needed | 5.30 ±0.10 | 1.88 | 19.00 | 28.20 | 30.00 | VIS 0° (425-675nm) | Ravg ≤0.4% @ 425 - 675nm | N-BK7 | 40-20 | 1.5λ | λ/4 | 30.08 | 1.5 | 587.6 | ±1 | 0.33 | 425 - 675 |  | 5 J/cm2 @ 532nm, 10ns | 適合 | 内容を見る | 適合
TS 両凸レンズ 20 x 40 VIS 0° | 47-904 | Double-Convex Lens | 20.00 +0.0/-0.025 | <1 | Protective as needed | 5.30 ±0.10 | 2.80 | 19.00 | 38.44 | 40.00 | VIS 0° (425-675nm) | Ravg ≤0.4% @ 425 - 675nm | N-BK7 | 40-20 | 1.5λ | λ/4 | 40.67 | 2.00 | 587.6 | ±1 | 0.25 | 425 - 675 |  | 5 J/cm2 @ 532nm, 10ns | 適合 | 内容を見る |  | 適合
TS 両凸レンズ 20 x 50 VIS 0° | 63-616 | Double-Convex Lens | 20.00 +0.0/-0.025 | <1 | Protective as needed | 3.50 ±0.10 | 1.52 | 19.00 | 48.84 | 50.00 | VIS 0° (425-675nm) | Ravg ≤0.4% @ 425 - 675nm | N-BK7 | 40-20 | 1.5λ | λ/4 | 51.08 | 2.5 | 587.6 | ±1 | 0.20 | 425 - 675 |  | 5 J/cm2 @ 532nm, 10ns | 適合 | 内容を見る | 適合
TS 両凸レンズ 20 x 60 VIS 0° | 63-617 | Double-Convex Lens | 20.00 +0.0/-0.025 | <1 | Protective as needed | 4.00 ±0.10 | 2.36 | 19.00 | 58.67 | 60.00 | VIS 0° (425-675nm) | Ravg ≤0.4% @ 425 - 675nm | N-BK7 | 40-20 | 1.5λ | λ/4 | 61.33 | 3.00 | 587.6 | ±1 | 0.17 | 425 - 675 |  | 5 J/cm2 @ 532nm, 10ns | 適合 | 内容を見る | 適合
TS 両凸レンズ 20 x 80 VIS 0° | 63-618 | Double-Convex Lens | 20.00 +0.0/-0.025 | <1 | Protective as needed | 4.00 ±0.10 | 2.78 | 19.00 | 78.67 | 80.00 | VIS 0° (425-675nm) | Ravg ≤0.4% @ 425 - 675nm | N-BK7 | 40-20 | 1.5λ | λ/4 | 82.00 | 4.00 | 587.6 | ±1 | 0.13 | 425 - 675 |  | 5 J/cm2 @ 532nm, 10ns | 適合 | 内容を見る | 適合
TS 両凸レンズ 25 x 25 VIS 0° | 47-365 | Double-Convex Lens | 25.00 +0.0/-0.025 | <1 | Protective as needed | 8.00 ±0.10 | 2.90 | 24.00 | 22.47 | 25.00 | VIS 0° (425-675nm) | Ravg ≤0.4% @ 425 - 675nm | N-SF5 | 40-20 | 1.5λ | λ/4 | 31.94 | 1.00 | 587.6 | ±1 | 0.50 | 425 - 675 | 5 J/cm2 @ 532nm, 10ns |  | 適合 | 内容を見る |  |  | 適合
TS 両凸レンズ 25 x 30 VIS 0° | 63-619 | Double-Convex Lens | 25.00 +0.0/-0.025 | <1 | Protective as needed | 5.50 ±0.10 | 1.41 | 24.00 | 28.31 | 30.00 | VIS 0° (425-675nm) | Ravg ≤0.4% @ 425 - 675nm | N-SF5 | 40-20 | 1.5λ | λ/4 | 39.22 | 1.2 | 587.6 | ±1 | 0.42 | 425 - 675 | 5 J/cm2 @ 532nm, 10ns |  | 適合 | 内容を見る | 適合
TS 両凸レンズ 25 x 35 VIS 0° | 47-366 | Double-Convex Lens | 25.00 +0.0/-0.025 | <1 | Protective as needed | 6.60 ±0.10 | 2.00 | 24.00 | 32.81 | 35.00 | VIS 0° (425-675nm) | Ravg ≤0.4% @ 425 - 675nm | N-BK7 | 40-20 | 1.5λ | λ/4 | 35.09 | 1.4 | 587.6 | ±1 | 0.36 | 425 - 675 |  | 5 J/cm2 @ 532nm, 10ns | 適合 | 内容を見る | 適合
TS 両凸レンズ 25 x 40 VIS 0° | 47-367 | Double-Convex Lens | 25.00 +0.0/-0.025 | <1 | Protective as needed | 5.30 ±0.10 | 1.34 | 24.00 | 38.21 | 40.00 | VIS 0° (425-675nm) | Ravg ≤0.4% @ 425 - 675nm | N-BK7 | 40-20 | 1.5λ | λ/4 | 40.42 | 1.6 | 587.6 | ±1 | 0.31 | 425 - 675 |  | 5 J/cm2 @ 532nm, 10ns | 適合 | 内容を見る | 適合
TS 両凸レンズ 25 x 50 VIS 0° | 47-368 | Double-Convex Lens | 25.00 +0.0/-0.025 | <1 | Protective as needed | 5.00 ±0.10 | 1.88 | 24.00 | 48.29 | 50.00 | VIS 0° (425-675nm) | Ravg ≤0.4% @ 425 - 675nm | N-BK7 | 40-20 | 1.5λ | λ/4 | 50.80 | 2.00 | 587.6 | ±1 | 0.25 | 425 - 675 |  | 5 J/cm2 @ 532nm, 10ns | 適合 | 内容を見る | 適合
TS 両凸レンズ 25 x 75 VIS 0° | 47-369 | Double-Convex Lens | 25.00 +0.0/-0.025 | <1 | Protective as needed | 3.50 ±0.10 | 1.45 | 24.00 | 73.84 | 75.00 | VIS 0° (425-675nm) | Ravg ≤0.4% @ 425 - 675nm | N-BK7 | 40-20 | 1.5λ | λ/4 | 76.66 | 3.00 | 587.6 | ±1 | 0.17 | 425 - 675 |  | 5 J/cm2 @ 532nm, 10ns | 適合 | 内容を見る | 適合
TS 両凸レンズ 25 x 100 VIS 0° | 47-370 | Double-Convex Lens | 25.00 +0.0/-0.025 | <1 | Protective as needed | 4.00 ±0.10 | 2.48 | 24.00 | 98.95 | 100.00 | VIS 0° (425-675nm) | Ravg ≤0.4% @ 425 - 675nm | N-BK7 | 40-20 | 1.5λ | λ/4 | 103.00 | 4.00 | 587.6 | ±1 | 0.13 | 425 - 675 |  | 5 J/cm2 @ 532nm, 10ns | 適合 | 内容を見る |  |  |  |  | 適合
TS 両凸レンズ 25 x 125 VIS 0° | 47-371 | Double-Convex Lens | 25.00 +0.0/-0.025 | <1 | Protective as needed | 3.50 ±0.10 | 2.28 | 24.00 | 123.84 | 125.00 | VIS 0° (425-675nm) | Ravg ≤0.4% @ 425 - 675nm | N-BK7 | 40-20 | 1.5λ | λ/4 | 128.65 | 5.00 | 587.6 | ±1 | 0.10 | 425 - 675 |  | 5 J/cm2 @ 532nm, 10ns | 適合 | 内容を見る | 適合
TS 両凸レンズ 25 x 150 VIS 0° | 47-372 | Double-Convex Lens | 25.00 +0.0/-0.025 | <1 | Protective as needed | 3.40 ±0.10 | 2.39 | 24.00 | 148.88 | 150.00 | VIS 0° (425-675nm) | Ravg ≤0.4% @ 425 - 675nm | N-BK7 | 40-20 | 1.5λ | λ/4 | 154.52 | 6.00 | 587.6 | ±1 | 0.08 | 425 - 675 |  | 5 J/cm2 @ 532nm, 10ns | 適合 | 内容を見る | 適合
TS 両凸レンズ 25 x 175 VIS 0° | 47-373 | Double-Convex Lens | 25.00 +0.0/-0.025 | <1 | Protective as needed | 3.20 ±0.10 | 2.33 | 24.00 | 173.94 | 175.00 | VIS 0° (425-675nm) | Ravg ≤0.4% @ 425 - 675nm | N-BK7 | 40-20 | 1.5λ | λ/4 | 180.40 | 7.00 | 587.6 | ±1 | 0.07 | 425 - 675 |  | 5 J/cm2 @ 532nm, 10ns | 適合 | 内容を見る | 適合
TS 両凸レンズ 25 x 200 VIS 0° | 33-396 | Double-Convex Lens | 25.00 +0.0/-0.025 | <1 | Protective as needed | 5.00 ±0.10 | 4.24 | 24.00 | 198.35 | 200.00 | VIS 0° (425-675nm) | Ravg ≤0.4% @ 425 - 675nm | N-BK7 | 40-20 | 1.5λ | λ/4 | 205.865 | 8.00 | 587.6 | ±1 | 0.06 | 425 - 675 |  | 5 J/cm2 @ 532nm, 10ns | 適合 | 内容を見る | 適合
TS 両凸レンズ 30 x 30 VIS 0° | 63-620 | Double-Convex Lens | 30.00 +0.0/-0.025 | <1 | Protective as needed | 6.50 ±0.10 | 1.43 | 29.00 | 28.12 | 30.00 | VIS 0° (425-675nm) | Ravg ≤0.4% @ 425 - 675nm | N-SF11 | 40-20 | 1.5λ | λ/4 | 45.61 | 1.00 | 587.6 | ±1 | 0.50 | 425 - 675 | 5 J/cm2 @ 532nm, 10ns |  | 適合 | 内容を見る | 適合
TS 両凸レンズ 30 x 50 VIS 0° | 48-253 | Double-Convex Lens | 30.00 +0.0/-0.025 | <1 | Protective as needed | 6.55 ±0.10 | 2.00 | 29.00 | 47.82 | 50.00 | VIS 0° (425-675nm) | Ravg ≤0.4% @ 425 - 675nm | N-BK7 | 40-20 | 1.5λ | λ/4 | 50.56 | 1.67 | 587.6 | ±1 | 0.30 | 425 - 675 |  | 5 J/cm2 @ 532nm, 10ns | 適合 | 内容を見る | 適合
TS 両凸レンズ 30 x 60 VIS 0° | 63-621 | Double-Convex Lens | 30.00 +0.0/-0.025 | <1 | Protective as needed | 5.00 ±0.10 | 1.26 | 29.00 | 58.33 | 60.00 | VIS 0° (425-675nm) | Ravg ≤0.4% @ 425 - 675nm | N-BK7 | 40-20 | 1.5λ | λ/4 | 61.15 | 2.00 | 587.6 | ±1 | 0.25 | 425 - 675 |  | 5 J/cm2 @ 532nm, 10ns | 適合 | 内容を見る | 適合
TS 両凸レンズ 30 x 75 VIS 0° | 48-254 | Double-Convex Lens | 30.00 +0.0/-0.025 | <1 | Protective as needed | 4.96 ±0.10 | 2.00 | 29.00 | 73.35 | 75.00 | VIS 0° (425-675nm) | Ravg ≤0.4% @ 425 - 675nm | N-BK7 | 40-20 | 1.5λ | λ/4 | 76.67 | 2.5 | 587.6 | ±1 | 0.20 | 425 - 675 |  | 5 J/cm2 @ 532nm, 10ns | 適合 | 内容を見る | 適合
TS 両凸レンズ 30 x 100 VIS 0° | 63-622 | Double-Convex Lens | 30.00 +0.0/-0.025 | <1 | Protective as needed | 5.00 ±0.10 | 2.79 | 29.00 | 98.34 | 100.00 | VIS 0° (425-675nm) | Ravg ≤0.4% @ 425 - 675nm | N-BK7 | 40-20 | 1.5λ | λ/4 | 102.50 | 3.33 | 587.6 | ±1 | 0.15 | 425 - 675 |  | 5 J/cm2 @ 532nm, 10ns | 適合 | 内容を見る | 適合
TS 両凸レンズ 30 x 120 VIS 0° | 63-623 | Double-Convex Lens | 30.00 +0.0/-0.025 | <1 | Protective as needed | 5.00 ±0.10 | 3.17 | 29.00 | 118.34 | 120.00 | VIS 0° (425-675nm) | Ravg ≤0.4% @ 425 - 675nm | N-BK7 | 40-20 | 1.5λ | λ/4 | 123.17 | 4.00 | 587.6 | ±1 | 0.13 | 425 - 675 |  | 5 J/cm2 @ 532nm, 10ns | 適合 | 内容を見る | 適合
TS 両凸レンズ 40 x 40 VIS 0° | 63-624 | Double-Convex Lens | 40.00 +0.0/-0.025 | <1 | Protective as needed | 8.50 ±0.10 | 1.74 | 39.00 | 37.54 | 40.00 | VIS 0° (425-675nm) | Ravg ≤0.4% @ 425 - 675nm | N-SF11 | 40-20 | 1.5λ | λ/4 | 60.85 | 1.00 | 587.6 | ±1 | 0.50 | 425 - 675 | 5 J/cm2 @ 532nm, 10ns |  | 適合 | 内容を見る | 適合
TS 両凸レンズ 40 x 60 VIS 0° | 48-255 | Double-Convex Lens | 40.00 +0.0/-0.025 | <1 | Protective as needed | 8.80 ±0.10 | 2.00 | 39.00 | 57.10 | 60.00 | VIS 0° (425-675nm) | Ravg ≤0.4% @ 425 - 675nm | N-BK7 | 40-20 | 1.5λ | λ/4 | 60.56 | 1.5 | 587.6 | ±1 | 0.33 | 425 - 675 |  | 5 J/cm2 @ 532nm, 10ns | 適合 | 内容を見る | [5 empty] | 適合
TS 両凸レンズ 40 x 80 VIS 0° | 33-421 | Double-Convex Lens | 40.00 +0.0/-0.025 | <1 | Protective as needed | 8.00 ±0.10 | 3.00 | 39.00 | 77.32 | 80.00 | VIS 0° (425-675nm) | Ravg ≤0.4% @ 425 - 675nm | N-BK7 | 40-20 | 1.5λ | λ/4 | 81.3 | 2.00 | 587.6 | ±1 | 0.25 | 425 - 675 |  | 5 J/cm2 @ 532nm, 10ns | 適合 | 内容を見る | [5 empty] | 適合
TS 両凸レンズ 40 x 100 VIS 0° | 33-408 | Double-Convex Lens | 40.00 +0.0/-0.025 | <1 | Protective as needed | 8.00 ±0.10 | 4.04 | 39.00 | 97.33 | 100.00 | VIS 0° (425-675nm) | Ravg ≤0.4% @ 425 - 675nm | N-BK7 | 40-20 | 1.5λ | λ/4 | 101.98 | 2.5 | 587.6 | ±1 | 0.20 | 425 - 675 |  | 5 J/cm2 @ 532nm, 10ns | 適合 | 内容を見る | 適合
TS 両凸レンズ 40 x 120 VIS 0° | 63-625 | Double-Convex Lens | 40.00 +0.0/-0.025 | <1 | Protective as needed | 7.00 ±0.10 | 3.72 | 39.00 | 117.67 | 120.00 | VIS 0° (425-675nm) | Ravg ≤0.4% @ 425 - 675nm | N-BK7 | 40-20 | 1.5λ | λ/4 | 122.83 | 3.00 | 587.6 | ±1 | 0.17 | 425 - 675 |  | 5 J/cm2 @ 532nm, 10ns | 適合 | 内容を見る | 適合
TS 両凸レンズ 40 x 200 VIS 0° | 33-414 | Double-Convex Lens | 40.00 +0.0/-0.025 | <1 | Protective as needed | 8.00 ±0.10 | 6.05 | 39.00 | 197.35 | 200.00 | VIS 0° (425-675nm) | Ravg ≤0.4% @ 425 - 675nm | N-BK7 | 40-20 | 1.5λ | λ/4 | 205.35 | 5.00 | 587.6 | ±1 | 0.10 | 425 - 675 |  | 5 J/cm2 @ 532nm, 10ns | 適合 | 内容を見る | 適合
TS 両凸レンズ 50 x 50 VIS 0° | 48-260 | Double-Convex Lens | 50.00 +0.0/-0.025 | <1 | Protective as needed | 16.00 ±0.10 | 7.39 | 49.00 | 45.30 | 50.00 | VIS 0° (425-675nm) | Ravg ≤0.4% @ 425 - 675nm | N-SF11 | 40-20 | 1.5λ | λ/4 | 74.78 | 1.00 | 587.6 | ±1 | 0.50 | 425 - 675 | 5 J/cm2 @ 532nm, 10ns |  | 適合 | 内容を見る | 適合
TS 両凸レンズ 50 x 100 VIS 0° | 48-261 | Double-Convex Lens | 50.00 +0.0/-0.025 | <1 | Protective as needed | 10.00 ±0.10 | 3.76 | 49.00 | 96.65 | 100.00 | VIS 0° (425-675nm) | Ravg ≤0.4% @ 425 - 675nm | N-BK7 | 40-20 | 1.5λ | λ/4 | 101.63 | 2.00 | 587.6 | ±1 | 0.25 | 425 - 675 |  | 5 J/cm2 @ 532nm, 10ns | 適合 | 内容を見る | 適合
TS 両凸レンズ 50 x 150 VIS 0° | 48-262 | Double-Convex Lens | 50.00 +0.0/-0.025 | <1 | Protective as needed | 9.00 ±0.10 | 4.90 | 49.00 | 147.00 | 150.00 | VIS 0° (425-675nm) | Ravg ≤0.4% @ 425 - 675nm | N-BK7 | 40-20 | 1.5λ | λ/4 | 153.49 | 3.00 | 587.6 | ±1 | 0.17 | 425 - 675 |  | 5 J/cm2 @ 532nm, 10ns | 適合 | 内容を見る | 適合
TS 両凸レンズ 50 x 200 VIS 0° | 48-263 | Double-Convex Lens | 50.00 +0.0/-0.025 | <1 | Protective as needed | 5.05 ±0.10 | 2.00 | 49.00 | 198.33 | 200.00 | VIS 0° (425-675nm) | Ravg ≤0.4% @ 425 - 675nm | N-BK7 | 40-20 | 1.5λ | λ/4 | 205.86 | 4.00 | 587.6 | ±1 | 0.13 | 425 - 675 |  | 5 J/cm2 @ 532nm, 10ns | 適合 | 内容を見る | 適合
TS 両凸レンズ 50 x 250 VIS 0° | 48-264 | Double-Convex Lens | 50.00 +0.0/-0.025 | <1 | Protective as needed | 4.93 ±0.10 | 2.50 | 49.00 | 248.37 | 250.00 | VIS 0° (425-675nm) | Ravg ≤0.4% @ 425 - 675nm | N-BK7 | 40-20 | 1.5λ | λ/4 | 257.57 | 5.00 | 587.6 | ±1 | 0.10 | 425 - 675 |  | 5 J/cm2 @ 532nm, 10ns | 適合 | 内容を見る | 適合