## EO_2718
タイトル | 商品コード | タイプ | 直径 (mm) | 面取り | CT (mm) | 偏芯 (分) | CA (mm) | ET (mm) | EFL (mm) | 基板 | Fナンバー | NA | コーティング | 波長範囲 (nm) | BFL (mm) | コーティング スペック | 焦点距離を規定している波長 (nm) | FL公差 (%) | 曲率半径 R1 (mm) | 表面品質 | 損傷閾値, 設計上 | 損傷閾値, 参考値 | ニュートン (P-V) @ 632.8nm | イレギュラリティ (P-V) @ 632.8nm | RoHS 2015/863 | 適合証明書 | Reach 235 | Reach 219 | Reach 240
TS 平凹レンズ 3 x -6 VIS 0° | 84-377 | Plano-Concave Lens | 3.00 +0.0/-0.025 | Protective as needed | 1.00 ±0.05 | <3 | 2.7 | 1.17 | -6.00 | N-SF11 | 2.00 | 0.25 | VIS 0° (425-675nm) | 425 - 675 | -6.56 | Ravg ≤0.4% @ 425 - 675nm | 587.6 | ±1 | -4.71 | 20-10 | 5 J/cm2 @ 532nm, 10ns |  | 1.5λ | λ/4 | 適合 | 内容を見る | 適合
TS 平凹レンズ 3 x -9 VIS 0° | 84-378 | Plano-Concave Lens | 3.00 +0.0/-0.025 | Protective as needed | 1.00 ±0.05 | <3 | 2.7 | 1.11 | -9.00 | N-SF11 | 3.00 | 0.17 | VIS 0° (425-675nm) | 425 - 675 | -9.56 | Ravg ≤0.4% @ 425 - 675nm | 587.6 | ±1 | -7.06 | 20-10 | 5 J/cm2 @ 532nm, 10ns |  | 1.5λ | λ/4 | 適合 | 内容を見る | 適合
TS 平凹レンズ 6 x -6 VIS 0° | 48-265 | Plano-Concave Lens | 6.00 +0.0/-0.025 | Protective as needed | 1.50 ±0.05 | <3 | 5.4 | 2.22 | -6.00 | N-SF11 | 1.00 | 0.50 | VIS 0° (425-675nm) | 425 - 675 | -6.84 | Ravg ≤0.4% @ 425 - 675nm | 587.6 | ±1 | -4.71 | 40-20 | 5 J/cm2 @ 532nm, 10ns |  | 1.5λ | λ/4 | 適合 | 内容を見る |  | 適合
TS 平凹レンズ 6 x -9 VIS 0° | 48-341 | Plano-Concave Lens | 6.00 +0.0/-0.025 | Protective as needed | 1.50 ±0.05 | <3 | 5.4 | 2.04 | -9.00 | N-SF11 | 1.5 | 0.33 | VIS 0° (425-675nm) | 425 - 675 | -9.84 | Ravg ≤0.4% @ 425 - 675nm | 587.6 | ±1 | -7.06 | 40-20 | 5 J/cm2 @ 532nm, 10ns |  | 1.5λ | λ/4 | 適合 | 内容を見る | 適合
TS 平凹レンズ 6 x -12 VIS 0° | 48-266 | Plano-Concave Lens | 6.00 +0.0/-0.025 | Protective as needed | 1.50 ±0.05 | <1 | 5.4 | 2.12 | -12.00 | N-BK7 | 2.00 | 0.25 | VIS 0° (425-675nm) | 425 - 675 | -12.99 | Ravg ≤0.4% @ 425 - 675nm | 587.6 | ±1 | -6.20 | 40-20 |  | 5 J/cm2 @ 532nm, 10ns | 1.5λ | λ/4 | 適合 | 内容を見る | 適合
TS 平凹レンズ 6 x -15 VIS 0° | 48-690 | Plano-Concave Lens | 6.00 +0.0/-0.025 | Protective as needed | 2.00 ±0.05 | <1 | 5.4 | 2.49 | -15.00 | N-BK7 | 2.5 | 0.20 | VIS 0° (425-675nm) | 425 - 675 | -16.32 | Ravg ≤0.4% @ 425 - 675nm | 587.6 | ±1 | -7.75 | 40-20 |  | 5 J/cm2 @ 532nm, 10ns | 1.5λ | λ/4 | 適合 | 内容を見る | 適合
TS 平凹レンズ 6 x -18 VIS 0° | 48-267 | Plano-Concave Lens | 6.00 +0.0/-0.025 | Protective as needed | 2.00 ±0.05 | <1 | 5.4 | 2.40 | -18.00 | N-BK7 | 3.00 | 0.17 | VIS 0° (425-675nm) | 425 - 675 | -19.32 | Ravg ≤0.4% @ 425 - 675nm | 587.6 | ±1 | -9.30 | 40-20 |  | 5 J/cm2 @ 532nm, 10ns | 1.5λ | λ/4 | 適合 | 内容を見る | 適合
TS 平凹レンズ 9 x -9 VIS 0° | 48-268 | Plano-Concave Lens | 9.00 +0.0/-0.025 | Protective as needed | 2.25 ±0.05 | <3 | 8.1 | 3.63 | -9.00 | N-SF11 | 1.00 | 0.50 | VIS 0° (425-675nm) | 425 - 675 | -10.21 | Ravg ≤0.4% @ 425 - 675nm | 587.6 | ±1 | -7.07 | 40-20 | 5 J/cm2 @ 532nm, 10ns |  | 1.5λ | λ/4 | 適合 | 内容を見る | 適合
TS 平凹レンズ 9 x -12 VIS 0° | 48-342 | Plano-Concave Lens | 9.00 +0.0/-0.025 | Protective as needed | 2.25 ±0.05 | <1 | 8.1 | 3.24 | -12.00 | N-SF11 | 1.33 | 0.38 | VIS 0° (425-675nm) | 425 - 675 | -13.26 | Ravg ≤0.4% @ 425 - 675nm | 587.6 | ±1 | -9.42 | 40-20 | 5 J/cm2 @ 532nm, 10ns |  | 1.5λ | λ/4 | 適合 | 内容を見る |  | 適合
TS 平凹レンズ 9 x -18 VIS 0° | 48-269 | Plano-Concave Lens | 9.00 +0.0/-0.025 | Protective as needed | 2.25 ±0.05 | <1 | 8.1 | 2.89 | -18.00 | N-SF11 | 2.00 | 0.25 | VIS 0° (425-675nm) | 425 - 675 | -19.26 | Ravg ≤0.4% @ 425 - 675nm | 587.6 | ±1 | -14.12 | 40-20 | 5 J/cm2 @ 532nm, 10ns |  | 1.5λ | λ/4 | 適合 | 内容を見る |  | 適合
TS 平凹レンズ 9 x -27 VIS 0° | 48-270 | Plano-Concave Lens | 9.00 +0.0/-0.025 | Protective as needed | 3.00 ±0.05 | <1 | 8.1 | 3.42 | -27.00 | N-SF11 | 3.00 | 0.17 | VIS 0° (425-675nm) | 425 - 675 | -28.68 | Ravg ≤0.4% @ 425 - 675nm | 587.6 | ±1 | -21.19 | 40-20 | 5 J/cm2 @ 532nm, 10ns |  | 1.5λ | λ/4 | 適合 | 内容を見る | 適合
TS 平凹レンズ 12 x -12 VIS 0° | 47-905 | Plano-Concave Lens | 12.00 +0.0/-0.025 | Protective as needed | 2.20 ±0.05 | <1 | 11.00 | 4.12 | -12.00 | N-SF11 | 1.00 | 0.50 | VIS 0° (425-675nm) | 425 - 675 | -13.23 | Ravg ≤0.4% @ 425 - 675nm | 587.6 | ±1 | -9.42 | 40-20 | 5 J/cm2 @ 532nm, 10ns |  | 1.5λ | λ/4 | 適合 | 内容を見る | 適合
TS 平凹レンズ 12 x -15 VIS 0° | 48-691 | Plano-Concave Lens | 12.00 +0.0/-0.025 | Protective as needed | 3.00 ±0.05 | <1 | 11.00 | 4.47 | -15.00 | N-SF11 | 1.25 | 0.40 | VIS 0° (425-675nm) | 425 - 675 | -16.68 | Ravg ≤0.4% @ 425 - 675nm | 587.6 | ±1 | -11.77 | 40-20 | 5 J/cm2 @ 532nm, 10ns |  | 1.5λ | λ/4 | 適合 | 内容を見る | 適合
TS 平凹レンズ 12 x -18 VIS 0° | 48-343 | Plano-Concave Lens | 12.00 +0.0/-0.025 | Protective as needed | 3.50 ±0.05 | <1 | 11.00 | 4.70 | -18.00 | N-SF11 | 1.5 | 0.33 | VIS 0° (425-675nm) | 425 - 675 | -19.95 | Ravg ≤0.4% @ 425 - 675nm | 587.6 | ±1 | -14.12 | 40-20 | 5 J/cm2 @ 532nm, 10ns |  | 1.5λ | λ/4 | 適合 | 内容を見る | 適合
TS 平凹レンズ 12 x -24 VIS 0° | 47-906 | Plano-Concave Lens | 12.00 +0.0/-0.025 | Protective as needed | 3.50 ±0.05 | <1 | 11.00 | 4.79 | -24.00 | N-BK7 | 2.00 | 0.25 | VIS 0° (425-675nm) | 425 - 675 | -26.32 | Ravg ≤0.4% @ 425 - 675nm | 587.6 | ±1 | -12.40 | 40-20 |  | 5 J/cm2 @ 532nm, 10ns | 1.5λ | λ/4 | 適合 | 内容を見る |  | 適合
TS 平凹レンズ 12 x -48 VIS 0° | 47-907 | Plano-Concave Lens | 12.00 +0.0/-0.025 | Protective as needed | 3.50 ±0.05 | <1 | 11.00 | 4.12 | -48.00 | N-BK7 | 4.00 | 0.13 | VIS 0° (425-675nm) | 425 - 675 | -50.31 | Ravg ≤0.4% @ 425 - 675nm | 587.6 | ±1 | -24.81 | 40-20 |  | 5 J/cm2 @ 532nm, 10ns | 1.5λ | λ/4 | 適合 | 内容を見る |  |  | 適合
TS 平凹レンズ 20 x -30 VIS 0° | 47-908 | Plano-Concave Lens | 20.00 +0.0/-0.025 | Protective as needed | 3.50 ±0.10 | <1 | 19.00 | 5.39 | -30.00 | N-SF11 | 1.5 | 0.33 | VIS 0° (425-675nm) | 425 - 675 | -31.96 | Ravg ≤0.4% @ 425 - 675nm | 587.6 | ±1 | -23.54 | 40-20 | 5 J/cm2 @ 532nm, 10ns |  | 1.5λ | λ/4 | 適合 | 内容を見る | 適合
TS 平凹レンズ 20 x -40 VIS 0° | 47-909 | Plano-Concave Lens | 20.00 +0.0/-0.025 | Protective as needed | 3.50 ±0.10 | <1 | 19.00 | 5.92 | -40.00 | N-BK7 | 2.00 | 0.25 | VIS 0° (425-675nm) | 425 - 675 | -42.31 | Ravg ≤0.4% @ 425 - 675nm | 587.6 | ±1 | -20.67 | 40-20 |  | 5 J/cm2 @ 532nm, 10ns | 1.5λ | λ/4 | 適合 | 内容を見る | 適合
TS 平凹レンズ 20 x -50 VIS 0° | 47-910 | Plano-Concave Lens | 20.00 +0.0/-0.025 | Protective as needed | 3.50 ±0.10 | <1 | 19.00 | 5.21 | -50.00 | N-BK7 | 2.5 | 0.20 | VIS 0° (425-675nm) | 425 - 675 | -52.31 | Ravg ≤0.4% @ 425 - 675nm | 587.6 | ±1 | -25.84 | 40-20 |  | 5 J/cm2 @ 532nm, 10ns | 1.5λ | λ/4 | 適合 | 内容を見る | 適合
TS 平凹レンズ 20 x -100 VIS 0° | 22-245 | Plano-Concave Lens | 20.00 +0.0/-0.025 | Protective as needed | 3.50 ±0.10 | <1 | 19.00 | 4.42 | -100.00 | N-BK7 | 4.00 | 0.13 | VIS 0° (425-675nm) | 425 - 675 | -102.88 | Ravg ≤0.4% @ 425 - 675nm | 587.6 | ±1 | -51.68 | 40-20 |  | 5 J/cm2 @ 532nm, 10ns | 1.5λ | λ/4 | 適合 | 内容を見る | 適合
TS 平凹レンズ 25 x -25 VIS 0° | 47-911 | Plano-Concave Lens | 25.00 +0.0/-0.025 | Protective as needed | 3.50 ±0.10 | <1 | 24.00 | 7.75 | -25.00 | N-SF11 | 1.00 | 0.50 | VIS 0° (425-675nm) | 425 - 675 | -26.96 | Ravg ≤0.4% @ 425 - 675nm | 587.6 | ±1 | -19.62 | 40-20 | 5 J/cm2 @ 532nm, 10ns |  | 1.5λ | λ/4 | 適合 | 内容を見る | 適合
TS 平凹レンズ 25 x -35 VIS 0° | 48-692 | Plano-Concave Lens | 25.00 +0.0/-0.025 | Protective as needed | 3.50 ±0.10 | <1 | 24.00 | 6.36 | -35.00 | N-SF11 | 1.4 | 0.36 | VIS 0° (425-675nm) | 425 - 675 | -36.96 | Ravg ≤0.4% @ 425 - 675nm | 587.6 | ±1 | -27.47 | 40-20 | 5 J/cm2 @ 532nm, 10ns |  | 1.5λ | λ/4 | 適合 | 内容を見る |  | 適合
TS 平凹レンズ 25 x -50 VIS 0° | 47-912 | Plano-Concave Lens | 25.00 +0.0/-0.025 | Protective as needed | 3.50 ±0.10 | <1 | 24.00 | 6.33 | -50.00 | N-BK7 | 2.00 | 0.25 | VIS 0° (425-675nm) | 425 - 675 | -52.31 | Ravg ≤0.4% @ 425 - 675nm | 587.6 | ±1 | -25.84 | 40-20 |  | 5 J/cm2 @ 532nm, 10ns | 1.5λ | λ/4 | 適合 | 内容を見る |  | 適合
TS 平凹レンズ 25 x -100 VIS 0° | 47-913 | Plano-Concave Lens | 25.00 +0.0/-0.025 | Protective as needed | 3.50 ±0.10 | <1 | 24.00 | 4.96 | -100.00 | N-BK7 | 4.00 | 0.13 | VIS 0° (425-675nm) | 425 - 675 | -102.31 | Ravg ≤0.4% @ 425 - 675nm | 587.6 | ±1 | -51.68 | 40-20 |  | 5 J/cm2 @ 532nm, 10ns | 1.5λ | λ/4 | 適合 | 内容を見る | 適合
TS 平凹レンズ 50 x -100 VIS 0° | 48-271 | Plano-Concave Lens | 50.00 +0.0/-0.025 | Protective as needed | 5.00 ±0.10 | <1 | 49.00 | 11.23 | -100.00 | N-BK7 | 2.00 | 0.25 | VIS 0° (425-675nm) | 425 - 675 | -103.30 | Ravg ≤0.4% @ 425 - 675nm | 587.6 | ±1 | -51.68 | 40-20 |  | 5 J/cm2 @ 532nm, 10ns | 1.5λ | λ/4 | 適合 | 内容を見る | 適合
TS 平凹レンズ 50 x -125 VIS 0° | 48-272 | Plano-Concave Lens | 50.00 +0.0/-0.025 | Protective as needed | 5.00 ±0.10 | <1 | 49.00 | 9.87 | -125.00 | N-BK7 | 2.5 | 0.20 | VIS 0° (425-675nm) | 425 - 675 | -128.30 | Ravg ≤0.4% @ 425 - 675nm | 587.6 | ±1 | -64.60 | 40-20 |  | 5 J/cm2 @ 532nm, 10ns | 1.5λ | λ/4 | 適合 | 内容を見る | 適合